## 原燃料质量
八 高 炉 %当前月份% 原 燃 料 质 量
日 期 | 烧结矿 | [14 empty] | 球团 | [8 empty] | 块矿 |  |  |  |  | 焦碳 | [8 empty] | 喷吹煤
| 名称 | TFe | FeO | CaO | SiO2 | Al2O3 | MgO | R2 | S | Zn | DI | -5 | 5-10 | 25-40 | 抗磨 | 名称 | TFe | FeO | CaO | SiO2 | Al2O3 | MgO | Al2O3 | S | 名称 | TFe | CaO | SiO2 | S | 名称 | C | Ad | Vdaf | S | M40 | M10 | CSR | CRI | Vdaf | Ad | Std | FCD | S
|  | % | % | % | % | % | % |  | % | % |  | % | % | % |  |  | % | % | % | % | % | % | % | % |  | % | % | % | % |  | % | % | % | % |  |  |  |  | % | % | % | % | %
1 | 四烧直供烧结矿 | 57.35 | 7.11 | 9.85 |  | 1.7 | 5.12 |  | 0.012 |  | 79.33 | 8.49 | 4.87 |  | 5.07 | 鄂州球团
2 |  | 57.2 | 8.66 | 10.19 |  | 1.71 | 5.31 |  | 0.01 |  | 79.31 | 19.97 | 5.45 |  | 5.27
3 |  | 57.12 | 9.985 | 9.705 |  | 1.855 | 5.28 |  | 0.009 |  | 79.52 | 19.66 | 5.45 |  | 5.2
4 |  | 57.36 | 9.64 | 10.04 |  | 1.75 | 5.28 |  | 0.01 |  | 79.25 | 19.88 | 5.19 |  | 5.19
5 |  | 56.76 | 8.65 | 10.39 |  | 1.81 | 5.43 |  | 0.018 |  | 79.33 | 20.83 | 4.87 |  | 5.07
6 |  | 56.63 | 8.69 | 10.67 |  | 1.76 | 5.36 |  | 0.02 |  | 79.27 | 20.06 | 5.34 |  | 5.48
7 |  | 57.255 | 8.59 | 10.025 |  | 1.778 | 5.355 |  | 0.011 |  | 79.303 | 19.48 | 5.538 |  | 5.238
8
9
10
上旬
11
12
13
14
15
16
17
18
19
20
中旬
21
22
23
24
25
26
27
28
29
30
31
下旬
全月 |  | 57.09643 | 8.760714 | 10.12429 |  | 1.766143 | 5.305 |  | 0.01285714 |  | 79.33043 | 18.33857 | 5.244 |  | 5.216857

## 原燃料消耗
八 高 炉 %当前月份% 原 燃 料 消 耗
日 期 | 烧结 |  |  |  |  | 球团 |  |  |  | 块矿 | [7 empty] | 熔剂 |  |  |  | 焦炭 |  |  |  | 喷煤 |  | 总烧 结量 | 球团 总量 | 块矿 总量 | 烧结 比例 | 球团 比例 | 块矿 比例 | 南非块矿比例 | 焦炭 总量 | 喷煤 总量
| 四烧 | 一烧 |  |  | 小烧 | 程球 | 鄂球 |  |  | 纽曼混 合块 | 海南块矿 | FMG块矿精块矿 |  |  | 阿块 | 南非库博块矿 | 南非KUMBA高品质块 | 石灰石 | 硅石 |  |  | 冶金焦 | 回用焦 | 焦丁 |  | 喷吹煤
| t | t | t | t | t | t | t | t | t | t | t | t | t | t | t | t | t | t | t | t | t | t | t | t | t | t | t | t | t | t | % | % | % | % | t | t
1 | 4982.2 |  |  |  | 2156.5 | 1859.2 |  |  |  | 1710.8
2 | 5490.4 |  |  |  | 2632.3 | 1992.9 |  |  |  | 1893.84 |  | 30.6
3 | 5382.94 |  |  |  | 2582.88 | 2019.96 |  |  |  | 1838.68 |  | 61.64
4 | 5709.4 |  |  |  | 2641.42 | 2071.78 |  |  |  | 1983.92
5
6
7
8
9
10
上旬
11
12
13
14
15
16
17
18
19
20
中旬
21
22
23
24
25
26
27
28
29
30
31
下旬
全月

## 布料、风口及炉况情况
八 高 炉 %当前月份% 布 料、风 口 及 炉 况 情 况
日 期 | 平均 矿批 | 平均 焦批 | 变料 次数 | 滑料 次数 | 崩料 次数 | 管道 次数 | 悬料 次数 | 坐料 次数 | 更换风口数 |  |  |  |  | 堵风 口数 | 进风 面积 | 更换风 管数 | 布料矩阵 |  |  | 料线
[9 empty] | 质量 问题 | 磨损 | 烧损 | 外漏 | 调整 |  |  |  | 焦碳 | 矿石 | 小烧 | 矿石 | 焦炭 | 小烧 | 主尺
| t/批 | t/批 | 次 | 次 | 次 | 次 | 次 | 次 | 个 | 个 | 个 | 个 | 个 | 个 | m2 | 个 |  |  |  | m | m | m
1 | [16 empty] | C-987651-332224.75 | O-98765-44322 | O-98-32 | 1.5 | 1.3 | 1.3
2 | [16 empty] | C-987651-332224 | O-98765-44322 | O-98-32 | 1.5 | 1.3 | 1.3
3 | [16 empty] | C-987651-332224.5 | O-98765-44322 | O-98-32 | 1.5 | 1.3 | 1.3
4 | [16 empty] | C-987651-332224.5 | O-98765-44322 | O-98-32 | 1.5 | 1.3 | 1.3
5 | [16 empty] | C-987651-332223.75 | O-98765-44322 | O-98-32 | 1.5 | 1.3 | 1.3
6 | [16 empty] | C-987651-332223.75 | O-98765-44322 | O-98-32 | 1.5 | 1.3 | 1.3
7 | [16 empty] | C-987651-332224.25 | O-98765-44322 | O-98-32 | 1.5 | 1.3 | 1.3
8 | [16 empty] | C-987651-332224.5 | O-98765-44322 | O-98-32 | 1.5 | 1.3 | 1.3
9 | [16 empty] | C-987651-332224.5 | O-98765-44322 | O-98-32 | 1.5 | 1.3 | 1.3
10 | [16 empty] | C-987651-332224.5 | O-98765-44322 | O-98-32 | 1.5 | 1.3 | 1.3
上旬 | [19 empty] | 1.5 | 1.3 | 1.3
11 | [16 empty] | C-987651-332224.25 | O-98765-44322 | O-98-22 | 1.5 | 1.3 | 1.3
12 | [16 empty] | C-987651-332224.5 | O-98765-33322 | O-98-22 | 1.5 | 1.3 | 1.3
13 | [16 empty] | C-987651-332224.5 | O-98765-44322 | O-98-22 | 1.5 | 1.3 | 1.3
14 | [16 empty] | C-987651-332224.5 | O-98765-44322
15 | [16 empty] | C-987651-332225 | O-98765-44322
16
17
18
19
20
中旬
21
22
23
24
25
26
27
28
29
30
31
下旬
全月

## 出渣铁及煤气成分
八 高 炉 %当前月份% 出 渣 铁 及 煤 气 成 分
日 期 | 出铁 次数 | 出铁间 批次 | 铁水 温度 | 铁水成分 | [8 empty] | 出铁 时长 | 出铁 比率 | 炉渣成分 | [8 empty] | 出渣 时长 | 见渣率 | 出渣 比率 | INBA作 业率 | 煤气成分 |  |  |  | 灰量 | 灰比
|  |  |  | [Si] |  |  | [S] |  |  | Mn | Ti | P |  |  | SiO2 | CaO | MgO | Al203 | R2 | R4 | FeO | MnO | TiO2 |  |  |  |  | CO | CO2 | H2 | ηco
|  |  |  | 最高 | 最低 | 平均 | 最高 | 最低 | 平均
| 次 | 批 | ℃ | % | % | % | % | % | % | % | % | % | min | % | % | % | % | % |  |  | % | % | % | min | % | % | % | % | % | % | % | t | kg/t
item_tapNo
1
2
3
4
5
6
7
8
9
10
上旬
11
12
13
14
15
16
17
18
19
20
中旬
21
22
23
24
25
26
27
28
29
30
31
下旬
全月

## 技术经济指标及操作参数
[5 empty] | 当月天数 |  | 31 |  | 高炉有效容积m3 |  | 4117
八 高 炉 %当前月份% 技 术 经 济 指 标 及 操 作 参 数
日 期 | 批 数 | 产 量 |  | 质 量 |  |  | 利用系数 | 回用 焦比 | 焦丁 焦比 | 大焦 焦比 | 全焦比 | 煤比 | 燃料比 | 冶炼强度 |  | 焦炭 负荷 | 铁量差(实-理) | 矿耗 | 渣比 | 熟料率 | 综合 品位 | 风量 | 氧量 | 富氧率 | 风温 | 湿风 | 风压 | 顶压 | 压差 | 顶温 | T理 | 标准 风速 | 实际 风速 | 鼓风 动能 | K值 | ηco
|  | 理论 | 理论 累计 | 一级 品率 | 一级品铁量 | 一级品累计量 | [7 empty] | 焦炭 | 综合
| 批 | t | t | % | % | % | t/m3d | kg/t | kg/t | kg/t | kg/t | kg/t | kg/t | t/m3d | t/m3d | t/t | t | t/t | kg/t | % | % | m3/min | m3/h | % | ℃ | g/m3 | MPa | MPa | MPa | ℃ | ℃ | m/s | m/s | kg·m/s | F/C | %
1 | 142 |  |  | 92.68293 | #REF! | #REF! | #REF! | 26.34 | 30.05 |  |  |  | 501.5305 | #DIV/0! |  | 4.74 | 897.775
2 | 141 |  |  | 97.67442 | #REF! | #REF! | #REF! | 19.12 | 32.6 |  |  |  | 505.0946 | #DIV/0! |  | 4.89 | 2732.366
3 | 92 |  |  | 100 | #REF! | #REF! | #REF! | 16.99 | 32.08 |  |  |  | 497.9458 | #DIV/0! |  | 4.96 | 7537.442
4 | 120 |  |  | 96.9697 | #REF! | #REF! | #REF! | 7.26 | 32.09 |  |  |  | 505.3186 | #DIV/0! |  | 4.87 | 6252.487
5 | 147 |  |  | 60.52632 | #REF! | #REF! | #REF! | 5.17 | 33.21 |  |  |  | 526.4481 | #DIV/0! |  | 5.08 | 1068.801
6 | 147 |  |  | 88.09524 | #REF! | #REF! | #REF! | 23.02 | 30.7 |  |  |  | 519.5948 | #DIV/0! |  | 4.76 | 623.394
7
8
9
10
上旬
11
12
13
14
15
16
17
18
19
20
中旬
21
22
23
24
25
26
27
28
29
30
31
下旬
合计 | 789 |  |  |  | #REF! | #REF! | #REF!

## _dictionary
version | 8

## 冷却水冷却壁
八 高 炉 2020 年 6 月 冷 却 水 冷 却 壁
日 期 | 冷却水流量与温度 | [11 empty] | 冷却壁温度
| 风口 |  |  |  | 冷却壁 |  |  |  | 炉底 |  |  |  | 二段 |  |  | 三段 |  |  | 四段 |  |  | 五段 |  |  | 六段 |  |  | 七段 |  |  | 八段 |  |  | 九段 |  |  | 十段 |  |  | 十一段 |  |  | 十二段 |  |  | 十四段 |  |  | 钢砖
| 流量 | 进水 | 出水 | Δt | 流量 | 进水 | 出水 | Δt | 流量 | 进水 | 出水 | Δt | 高 | 低 | 平均 | 高 | 低 | 平均 | 高 | 低 | 平均 | 高 | 低 | 平均 | 高 | 低 | 平均 | 高 | 低 | 平均 | 高 | 低 | 平均 | 高 | 低 | 平均 | 高 | 低 | 平均 | 高 | 低 | 平均 | 高 | 低 | 平均 | 高 | 低 | 平均 | 高 | 低 | 平均
| m3/h | ℃ | ℃ | ℃ | m3/h | ℃ | ℃ | ℃ | m3/h | ℃ | ℃ | ℃ | ℃ | ℃ | ℃ | ℃ | ℃ | ℃ | ℃ | ℃ | ℃ | ℃ | ℃ | ℃ | ℃ | ℃ | ℃ | ℃ | ℃ | ℃ | ℃ | ℃ | ℃ | ℃ | ℃ | ℃ | ℃ | ℃ | ℃ | ℃ | ℃ | ℃ | ℃ | ℃ | ℃ | ℃ | ℃ | ℃ | ℃ | ℃ | ℃
1 | 1033 | 42.1 | 44.8 | 2.7 | 4298 | 41.7 | 44.2 | 2.5 | 767.5 | 42.3 | 45.6 | 3.3 | 45 | 41 | 41 | 47 | 46 | 47 | 76 | 54 | 66 | 49 | 44 | 47 | 79 | 45 | 52 | 48 | 45 | 46 | 50 | 45 | 47 | 130 | 75 | 97 | 179 | 76 | 106 | 128 | 83 | 108
2 | 1318 | 42.4 | 45.1 | 2.7 | 4325 | 41.86 | 46.5 | 4.64 | 744 | 41.6 | 44.3 | 2.7 | 51 | 47 | 47 | 48 | 46 | 47 | 75 | 47 | 51 | 39 | 43 | 46 | 42 | 44 | 47 | 133 | 61 | 91 | 100 | 77 | 71 | 140 | 95 | 131 | 106 | 49 | 61 | 111 | 79 | 94
3
4
5
6
7
8
9
10
上旬
11
12
13
14
15
16
17
18
19
20
中旬
21
22
23
24 | 857.13 | 44.2 | 47.9 | 3.7 | 4329.17 | 41.51 | 47.16 | 5.65 | 741 | 42.6 | 46.2 | 3.6 | 49.4 | 43.8 | 45.2 | 48.7 | 47 | 48 | 48.7 | 47 | 48 | 72 | 43 | 51.7 | 84.1 | 45.7 | 57.4 | 57.1 | 46.65 | 53.1 | 62.8 | 46.6 | 52.1 | 140.3 | 61 | 94 | 156.98 | 71.2 | 88.9 | 149.5 | 89.4 | 124
25 | 1282.71 | 44.3 | 47.8 | 3.5 | 4330.5 | 41.6 | 47.3 | 5.7 | 734.67 | 42.7 | 46.5 | 3.8 | 54 | 53.8 | 49.2 | 50 | 45 | 49.6 | 50 | 45 | 49.6 | 47 | 42.8 | 44 | 50 | 45 | 46 | 51 | 47 | 46 | 50 | 44 | 45 | 70 | 65 | 62 | 71 | 66 | 67 | 73 | 68 | 67
26 | 1225 | 43.2 | 47.2 | 4 | 4325 | 42.6 | 47.2 | 4.6 | 744 | 43.2 | 47.6 | 4.4 | 57 | 52 | 55 | 51 | 42 | 48 | 51 | 42 | 48 | 50 | 41 | 46 | 75 | 49 | 57 | 56 | 44 | 51 | 52 | 46 | 49 | 101 | 62 | 72 | 96 | 43 | 85 | 102 | 57 | 79
27 | 1212 | 43.2 | 47.2 | #REF! | 4331.29 | 41.26 | 46.68 | 5.42 | 741.33 | 43.2 | 46.5 | 3.3 | 59.4 | 53.8 | 49.2 | 50 | 48.8 | 49.6 | 50 | 48.8 | 49.6 | 83.2 | 42.8 | 52.4 | 173.2 | 49.6 | 76.4 | 77.6 | 49.4 | 56.8 | 44.2 | 40.8 | 42 | 106.2 | 85.6 | 88 | 187 | 45.4 | 57.4 | 190.2 | 150.6 | 170.2
28 | 1282.46 | 43.9 | 47.2 | 3.3 | 4328.21 | 41.16 | 46.75 | 5.59 | 740.83 | 43 | 47.2 | 4.2 | 44.7 | 35.1 | 42.6 | 47.9 | 45.8 | 46.8 | 47.9 | 45.8 | 46.8 | 60.9 | 43.5 | 50.7 | 83.7 | 43.5 | 55.3 | 59.2 | 44.7 | 48.1 | 65 | 44.8 | 49.3 | 109.9 | 66.2 | 92.2 | 145.2 | 73.6 | 95.4 | 158.4 | 74.9 | 122.6
29 | 1282.46 | 43.8 | 47.2 | 3.4 | 4332 | 41.3 | 46.9 | 5.6 | 734.83 | 43.1 | 47.2 | 4.1 | 46 | 43 | 42 | 48 | 44 | 45 | 48 | 44 | 45 | 48 | 45.2 | 46 | 47 | 45 | 46 | 49 | 44 | 45 | 46 | 45 | 44 | 48 | 42 | 44 | 46 | 42 | 43 | 47 | 42 | 44
30 | 1271.42 | 42.9 | 46.5 | 3.6 | 4256 | 42.2 | 44.9 | 2.7 | 740.92 | 42.5 | 45.9 | 3.4 | 45 | 43 | 44 | 49 | 46.9 | 48.3 | 49 | 46.9 | 48.3 | 77.1 | 44.9 | 53.2 | 111.6 | 47.8 | 62.2 | 65.3 | 47.7 | 52.4 | 83.1 | 46.9 | 52.9 | 152.6 | 72.8 | 97.5 | 165 | 61.7 | 85.7 | 138.1 | 101.3 | 114.6
31 | 1212 | 43.2 | 47.2 | 4 | 4329.17 | 41.51 | 47.16 | 5.65 | 741.54 | 42.5 | 46.7 | 4.2 | 59.4 | 53.8 | 49.2 | 50 | 48.8 | 49.6 | 65 | 47 | 53 | 83.2 | 42.8 | 52.4 | 173.2 | 49.6 | 76.4 | 77.6 | 49.4 | 56.8 | 44.2 | 40.8 | 42 | 106.2 | 85.6 | 88 | 187 | 45.4 | 57.4 | 190.2 | 150.6 | 170.2
下旬 | 1203.1475 | 43.5875 | 47.275 |  | 4320.1675 | 41.6425 | 46.75625 | 5.11375 | 739.89 | 42.85 | 46.725 | 3.875 | 51.8625 | 47.2875 | 47.05 | 49.325 | 46.0375 | 48.1125 | 51.2 | 45.8125 | 48.5375 | 65.175 | 43.25 | 49.55 | 99.725 | 46.9 | 59.5875 | 61.6 | 46.60625 | 51.15 | 55.9125 | 44.3625 | 47.0375 | 104.275 | 67.525 | 79.7125 | 131.7725 | 56.0375 | 72.475 | 131.05 | 91.725 | 111.45
全月 | 1197.618 | 43.32 | 46.81 |  | 4318.434 | 41.67 | 46.475 | 4.805 | 743.062 | 42.67 | 46.37 | 3.7 | 51.09 | 46.63 | 46.44 | 48.96 | 46.03 | 47.89 | 56.06 | 46.75 | 50.53 | 60.94 | 43.3 | 48.94 | 91.88 | 46.42 | 57.57 | 67.38 | 47.885 | 54.62 | 59.73 | 47.69 | 49.43 | 110.42 | 71.02 | 86.57 | 133.918 | 57.33 | 74.68 | 128.74 | 89.58 | 109.36

## 炉底温度
八 高 炉 2020 年 6 月 炉 底 温 度
日 期 | 炉底温度（℃）
| 1 | 2 | 3 | 4 | 5 | 6 | 7 | 8 | 9 | 10 | 11 | 12 | 13 | 14 | 15 | 16 | 17 | 18 | 19 | 20 | 21 | 22 | 23 | 24 | 25 | 26 | 27 | 28 | 29 | 30 | 31 | 32 | 33 | 34 | 35 | 36 | 37 | 38 | 39 | 40 | 41 | 42 | 43 | 44 | 45 | 46 | 47 | 48 | 49 | 50 | 51 | 52 | 53 | 54 | 55 | 56 | 57 | 58 | 59 | 60 | 61 | 62 | 63 | 64 | 65 | 66 | 平均
1 |  |  | 97 | 95 |  |  |  |  | 96 | 97 |  |  | 94 |  |  | 105 |  |  |  |  | 116 | 116 |  |  | 132 | 181 | 169 | 154 | 155 | 206 | 205 |  | 209 |  |  |  | 211 |  |  | 617 |  | 583 | 560 | 538 | 625 | [21 empty] | 243.6818
2 |  |  | 95 | 94 |  |  |  |  | 95 | 96 |  |  | 97 |  |  | 103 |  |  |  |  | 114 | 113 |  |  | 125 | 178 | 165 | 152 | 155 | 202 | 205 |  | 213 |  |  |  | 217 | [29 empty] | 142.2941
3 |  |  | 91 | 93 |  |  |  |  | 89 | 90 |  |  | 93.66667 |  |  | 103 |  |  |  |  | 113.3333 | 111.6667 |  |  | 121 | 176.6667 | 163 | 151.3333 | 155.6667 | 200 | 205.6667 |  | 209.6667 |  |  |  | 212.3333 | [29 empty] | 140
4 |  |  | 95 | 94 |  |  |  |  | 95 | 96 |  |  | 97 |  |  | 103 |  |  |  |  | 114 | 113 |  |  | 125 | 178 | 165 | 152 | 155 | 202 | 205 |  | 213 |  |  |  | 217 | [29 empty] | 142.2941
5 |  |  | 89 | 91 |  |  |  |  | 89 | 96 |  |  | 91 |  |  | 100 |  |  |  |  | 112 | 102 |  |  | 124 | 178 | 166 | 154 | 152 | 154 | 22 |  | 211 |  |  |  | 215 |  |  | 619 |  | 584 | 559 | 536 | 624 | [21 empty] | 230.3636
6 |  |  | 94 | 93 |  |  |  |  | 93 | 95 |  |  | 93 |  |  | 104 |  |  |  |  | 112 | 114 |  |  | 131 | 175 | 168 | 153 | 154 | 205 | 204 |  | 208 |  |  |  | 210 | [29 empty] | 141.5294
7 |  |  | 96 | 88 |  |  |  |  | 89 | 91 |  |  | 96 |  |  | 100 |  |  |  |  | 102 | 105 |  |  | 127 | 167 | 170 | 151 | 154 | 196 | 201 |  | 187 |  |  |  | 198 | [29 empty] | 136.3529
8 |  |  | 96 | 94 |  |  |  |  | 95 | 96 |  |  | 93 |  |  | 104 |  |  |  |  | 115 | 115 |  |  | 131 | 180 | 168 | 153 | 154 | 205 | 204 |  | 208 |  |  |  | 210 | [29 empty] | 142.4118
9 |  |  | 97 | 95 |  |  |  |  | 96 | 97 |  |  | 94 |  |  | 105 |  |  |  |  | 116 | 116 |  |  | 132 | 181 | 169 | 154 | 155 | 206 | 205 |  | 209 |  |  |  | 211 | [29 empty] | 143.4118
10 |  |  | 96 | 94 |  |  |  |  | 95 | 96 |  |  | 93 |  |  | 104 |  |  |  |  | 115 | 115 |  |  | 131 | 180 | 162 | 151 | 156 | 199 | 206 |  | 208 |  |  |  | 210 | [29 empty] | 141.8235
上旬 |  |  | 94.6 | 93.1 |  |  |  |  | 93.2 | 95 |  |  | 94.16667 |  |  | 103.1 |  |  |  |  | 112.9333 | 112.0667 |  |  | 127.9 | 177.4667 | 166.5 | 152.5333 | 154.5667 | 197.5 | 186.2667 |  | 207.5667 |  |  |  | 211.1333 |  |  | 618 |  | 583.5 | 559.5 | 537 | 624.5 | [21 empty] | 160.4163
11 |  |  | 88 | 95 |  |  |  |  | 90 | 92 |  |  | 88 |  |  | 104 |  |  |  |  | 116 | 120 |  |  | 121 | 134 | 146 | 156 | 158 | 191 | 179 |  | 205 |  |  |  | 210 |  |  | 563 |  | 534 | 554 | 596 | 610 | [21 empty] | 234.0909
12 |  |  | 99 | 91 |  |  |  |  | 93 | 94 |  |  | 87 |  |  | 102 |  |  |  |  | 102 | 106 |  |  | 131 | 146 | 151 | 149 | 160 | 198 | 188 |  | 199 |  |  |  | 210 |  |  | 546 |  | 544 | 554 | 608 | 622 | [21 empty] | 235.4545
13 |  |  | 90 | 96 |  |  |  |  | 88 | 93 |  |  | 84 |  |  | 105 |  |  |  |  | 116 | 119 |  |  | 121 | 134 | 146 | 156 | 158 | 191 | 179 |  | 202 |  |  |  | 211 |  |  | 550 |  | 537 | 553 | 615 | 612 | [21 empty] | 234.3636
14 |  |  | 81 | 101 |  |  |  |  | 83 | 92 |  |  | 81 |  |  | 108 |  |  |  |  | 130 | 132 |  |  | 111 | 122 | 141 | 163 | 156 | 184 | 170 |  | 205 |  |  |  | 212 |  |  | 554 |  | 530 | 552 | 622 | 602 | [21 empty] | 233.2727
15 |  |  | 92 | 93 |  |  |  |  | 87 | 93 |  |  | 90 |  |  | 105 |  |  |  |  | 120 | 115 |  |  | 118 | 130 | 142 | 152 | 155 | 190 | 182 |  | 202 |  |  |  | 211 |  |  | 552 |  | 534 | 553 | 615 | 610 | [21 empty] | 233.6818
16 |  |  | 93 | 92 |  |  |  |  | 90 | 92 |  |  | 91 |  |  | 103 |  |  |  |  | 114 | 115 |  |  | 120 | 132 | 142 | 152 | 155 | 190 | 182 |  | 202 |  |  |  | 211 |  |  | 550 |  | 537 | 553 | 615 | 612 | [21 empty] | 233.7727
17 |  |  | 91 | 87 |  |  |  |  | 90 | 93 |  |  | 84 |  |  | 105 |  |  |  |  | 116 | 119 |  |  | 121 | 134 | 146 | 156 | 158 | 191 | 179 |  | 205 |  |  |  | 210 |  |  | 563 |  | 534 | 552 | 595 | 601 | [21 empty] | 233.1818
18 |  |  | 96 | 97 |  |  |  |  | 84 | 96 |  |  | 96 |  |  | 110 |  |  |  |  | 115 | 116 |  |  | 120 | 132 | 142 | 152 | 155 | 190 | 182 |  | 199 |  |  |  | 195 |  |  | 521 |  | 512 | 541 | 592 | 558 | [21 empty] | 227.3182
19 |  |  | 88 | 93 |  |  |  |  | 90 | 92 |  |  | 84 |  |  | 105 |  |  |  |  | 116 | 119 |  |  | 121 | 134 | 146 | 156 | 158 | 191 | 179 |  | 205 |  |  |  | 210 |  |  | 563 |  | 534 | 552 | 595 | 601 | [21 empty] | 233.2727
20 |  |  | 90 | 96 |  |  |  |  | 88 | 93 |  |  | 84 |  |  | 105 |  |  |  |  | 116 | 119 |  |  | 121 | 134 | 146 | 156 | 158 | 191 | 179 |  | 202 |  |  |  | 211 |  |  | 550 |  | 537 | 553 | 615 | 612 | [21 empty] | 234.3636
中旬 |  |  | 90.8 | 94.1 |  |  |  |  | 88.3 | 93 |  |  | 86.9 |  |  | 105.2 |  |  |  |  | 116.1 | 118 |  |  | 120.5 | 133.2 | 144.8 | 154.8 | 157.1 | 190.7 | 179.9 | [5 empty] | 209.1 |  |  | 551.2 |  | 533.3 | 551.7 | 606.8 | 604 | [21 empty] | 233.2773
21 |  |  | 92 | 90 |  |  |  |  | 90.33333 | 95 |  |  | 88 |  |  | 105 |  |  |  |  | 116 | 119 |  |  | 121 | 134 | 146 | 152 | 155 | 190 | 179 | [5 empty] | 552 | [29 empty] | 151.5208
22 |  |  | 98.66667 | 87 |  |  |  |  | 84 | 98 |  |  | 84 |  |  | 105.6667 |  |  |  |  | 154.3333 | 139.3333 |  |  | 188.6667 | 122 | 194 | 152 | 155 | 190 | 213.3333 | [5 empty] | 391.3333 | [29 empty] | 153.5833
23 |  |  | 88 | 93 |  |  |  |  | 94 | 105 |  |  | 84 |  |  | 119 |  |  |  |  | 146 | 156 |  |  | 179 | 130 | 199 | 156 | 158 | 191 | 210 | [5 empty] | 554 | [29 empty] | 166.375
24 |  |  | 96 | 96 |  |  |  |  | 88 | 104 |  |  | 79 |  |  | 114 |  |  |  |  | 164 | 153 |  |  | 204 | 132 | 208 | 153 | 154 | 205 | 215 | [5 empty] | 552 | [29 empty] | 169.8125
25 |  |  | 95 | 92 |  |  |  |  | 84 | 100 |  |  | 84 |  |  | 106 |  |  |  |  | 151 | 149 |  |  | 188 | 134 | 199 | 151 | 154 | 196 | 210 | [5 empty] | 554 | [29 empty] | 165.4375
26 |  |  | 88 | 93 |  |  |  |  | 84 | 105 |  |  | 90.33333 |  |  | 119 |  |  |  |  | 146 | 156 |  |  | 179 | 132 | 199 | 153 | 154 | 205 | 210 | [5 empty] | 554 | [29 empty] | 166.7083
27 |  |  | 88 | 93 |  |  |  |  | 79 | 105 |  |  | 84 |  |  | 119 |  |  |  |  | 146 | 156 |  |  | 179 | 134 | 205 | 154 | 155 | 206 | 210 | [5 empty] | 552 | [29 empty] | 166.5625
28 |  |  | 84 | 91.5 |  |  |  |  | 84 | 105.5 |  |  | 94 |  |  | 121.5 |  |  |  |  | 137 | 157.5 |  |  | 166.5 | 134 | 200.5 | 151 | 156 | 199 | 207.5 | [5 empty] | 553 | [29 empty] | 165.15625
29 |  |  | 88 | 93 |  |  |  |  | 84 | 105 |  |  | 88 |  |  | 119 |  |  |  |  | 146 | 156 |  |  | 179 | 146 | 205 | 152 | 155 | 202 | 210 | [5 empty] | 552 | [29 empty] | 167.5
30 |  |  | 88 | 93 |  |  |  |  | 84 | 105 |  |  | 91 |  |  | 119 |  |  |  |  | 146 | 156 |  |  | 179 | 134 | 199 | 151.3333 | 155.6667 | 200 | 210 | [5 empty] | 554 | [29 empty] | 166.5625
31 |  |  | 88 | 93 |  |  |  |  | 84 | 105 |  |  | 85 |  |  | 119 |  |  |  |  | 146 | 156 |  |  | 179 | 129 | 199 | 152 | 155 | 202 | 210 | [5 empty] | 554 | [29 empty] | 166
下旬 | [66 empty] | 164.1108
全月 |  |  | 91.86022 | 93.1129 |  |  |  |  | 88.84946 | 97.17742 |  |  | 89.09677 |  |  | 108.0376 |  |  |  |  | 125.4409 | 127.5645 |  |  | 142.7796 | 147.3441 | 169.8871 | 153.2473 | 155.5914 | 195.7419 | 191.8226 | [5 empty] | 326.6022 |  |  | 562.3333 |  | 541.6667 | 553 | 595.1667 | 607.4167 | [21 empty] | 185.2308

## 休风统计
八 高 炉 2020 年 6月 休 风 统 计
日 期 | 高压 时间 | 休风时间分类 |  |  |  | 休风 原因 | 低压 时间 | 低压 原因 | 减风 时间 | 减风原因
|  | 冷却 设备 | 设备 检修 | 事故 | 待料
| min | min | min | min | min |  | min |  | min
1
2
3
4
5
6
7
8
9
10
上旬
11
12
13
14
15
16
17
18
19
20
中旬
21
22
23
24
25
26
27
28
29
30
31
下旬
全月

## 大计事
八 高 炉 2020 年 6 月 大 记 事
日期 | 夜班 | 白班
1
2
3
4
5
6
7
8
9
10
11
12
13
14
15
16
17
18
19
20
21
22
23
24
25
26
27
28
29
30
31

## Sheet1
2 | 5 | 3 | 4 | 4 | 18