## 炉料结构
日期 | 时间 | 干焦批 (t/ch） | 小焦量 (t/ch) | 矿石批重 (t) | 烧矿 |  | 球矿 |  | 生矿 |  |  |  |  | 辅料 |  |  | 综合品位(%) | 熟比 (%) | 负荷 (t/t) | 理论铁量 (t) | 理论焦比(kg/t) | 小焦比(kg/t) | 渣比 (kg/t) | R2 | R4
[5 empty] | t | % | t | % | t | % | 宾利 | PB矿t | 海矿 | 白云石 | 硅石 | 钒钛球矿
time | time | parameters/CokeWeight | parameters/CokeNut | parameters/OreWeight | SINTER | bookOreRatios/SINTER/ratio | PELLETS | bookOreRatios/PELLETS/ratio | LUMPORE | bookOreRatios/LUMPORE/ratio | BLKK_LUMPORE | PBKK_LUMPORE | HNGGKK_LUMPORE | DOLOMITE | QUART | PZHF_QTK_PELLETS | results/Quality | results/ClinkerRatio | results/AllOCRate | results/HmWeight | results/CokeRate | results/NcRate | results/SlagRate | slag/R2 | slag/R4

## 料制
时间 | 调整时间 | 料线 |  | 负荷 (t/t) | 孰料比 (%) | 矿批 (t/ch) | 角度及圈数 | [11 empty] | 调整原因
|  | C(mm) | O(mm)
time | time | parameter/OreStock | parameter/CokeStock | results/AllOCRate | results/ClinkerRatio | parameter/OreWeight |  | 1 | 2 | 3 | 4 | 5 | 6 | 7 | 8 | 9 | 10 | 11

## _dictionary
version | 8
炉料结构 | _change_month_all | BF8_L2C_ChargeMATChanged
料制 | _change2_month_all | BF8_L2C_ChargeDISTRIChanged