## 炉料结构
| 日期 | 时间 | 开始批次 | 干焦批(t/批） | 小焦量 (t/批) | 矿石批重 (t) | 烧矿 |  | 球矿 |  | 生矿 |  |  |  |  | 辅料 |  |  | 综合品位(%) | 熟比(%) | 负荷（t/t) | 理论铁量(t) | 理论焦比(kg/t) | 小焦比(kg/t) | 渣比(kg/t) | R2 | R4
[7 empty] | t | % | t | % | t | % | 宾利 | PB矿t | 海矿 | 白云石 | 硅石 | 钒钛球矿
chargeNo | time | time | chargeIndexInDay | cokeWeight | cokeNutWeight | oreWeight | sinterWeight | sinterPercent | pelletWeight | pelletPercent | lumpOreWeight | lumpOrePercent |  |  |  | dolomiteWeight | silicaOreWeight | ilmeniteWeight | totalGrade | clinkerModular | oreCokeRate | theoryHotMetal | theoryCokeNutRate | cokeNutWeight | slagRate | r2 | r4
4164 | 43486.06 | 43486.06 | 9 | 17.23 | 1.5 | 87.01 | 64.38 | 73.9915 | 11.32 | 13.01 | 11.31 | 12.99851 |  |  |  |  | 0.35 |  | 58.63 | 87.00149 | 4.645489 | 51.013963 | 29.40371 | 1.5 | 244.335578 | 1.27231 | 1.13793
4165 | 43486.07 | 43486.07 | 10 | 18.23 | 1.5 | 87.01 | 64.38 | 73.9915 | 11.32 | 13.01 | 11.31 | 12.99851 |  |  |  |  | 0.35 |  | 58.56 | 87.00149 | 4.410035 | 50.9521859 | 29.43937 | 1.5 | 266.821363 | 1.2911 | 1.17496
4167 | 43486.08 | 43486.08 | 12 | 15.26 | 1.5 | 87.01 | 64.38 | 73.9915 | 11.32 | 13.01 | 11.31 | 12.99851 |  |  |  |  | 0.35 |  | 58.61 | 87.00149 | 5.191527 | 50.9983012 | 29.41274 | 1.5 | 247.45958 | 1.29469 | 1.17667
4197 | 43486.28 | 43486.28 | 42 | 18.23 | 1.5 | 87.01 | 64.38 | 73.9915 | 11.32 | 13.01 | 11.31 | 12.99851 |  |  |  |  | 0.35 |  | 58.17 | 87.00149 | 4.410035 | 50.613717 | 29.63623 | 1.5 | 246.51635 | 1.28574 | 1.17038

## 料制
| 时间 | 调整时间 | 料批 | 料线 |  | 负荷O/C | 孰料比 | 矿批 | 角度及圈数 | [11 empty] | 调整原因
|  |  |  | C(mm) | O(mm)
chargeNo | time | time | chargeIndexInDay | cokeStockline | oreStockline | oreCokeRate | clinkerModular | oreWeight |  | 1 | 2 | 3 | 4 | 5 | 6 | 7 | 8 | 9 | 10 | 11
4112 | 43485.72 | 43485.72 | 109 | 1500 | 1500 | 4.410035 | 87.00149 | 87.01 | PWC | 40 | 38.5 | 36.5 | 34 | 31.2 | 28.2 | 25.2
[10 empty] | 2 | 3 | 3 | 3 | 2 | 2 | 2
[9 empty] | PWO |  | 37.5 | 35.5 | 33 | 30.2 | 27.2
[11 empty] | 3 | 4 | 3 | 2 | 1
4113 | 43485.73 | 43485.73 | 110 | 1500 | 1500 | 4.410035 | 87.00149 | 87.01 | PWC | 40 | 38.5 | 36.5 | 34 | 31.2 | 28.2 | 25.2
[10 empty] | 2 | 3 | 3 | 3 | 2 | 2 | 2
[9 empty] | PWO |  | 38.5 | 36.5 | 34 | 31.2 | 28.2
[11 empty] | 3 | 4 | 3 | 2 | 1
4164 | 43486.06 | 43486.06 | 9 | 1500 | 1500 | 4.645489 | 87.00149 | 87.01 | PWC | 40 | 38.5 | 36.5 | 34 | 31.2 | 28.2 | 25.2
[10 empty] | 2 | 3 | 3 | 3 | 2 | 2 | 2
[9 empty] | PWO |  | 38.5 | 36.5 | 34 | 31.2 | 28.2
[11 empty] | 3 | 4 | 3 | 2 | 1
4165 | 43486.07 | 43486.07 | 10 | 1500 | 1500 | 4.410035 | 87.00149 | 87.01 | PWC | 40 | 38.5 | 36.5 | 34 | 31.2 | 28.2 | 25.2
[10 empty] | 2 | 3 | 3 | 3 | 2 | 2 | 2
[9 empty] | PWO |  | 38.5 | 36.5 | 34 | 31.2 | 28.2
[11 empty] | 3 | 4 | 3 | 2 | 1
4167 | 43486.08 | 43486.08 | 12 | 1500 | 1500 | 5.191527 | 87.00149 | 87.01 | PWC | 40 | 38.5 | 36.5 | 34 | 31.2 | 28.2 | 25.2
[10 empty] | 2 | 3 | 3 | 3 | 2 | 2 | 2
[9 empty] | PWO |  | 38.5 | 36.5 | 34 | 31.2 | 28.2
[11 empty] | 3 | 4 | 3 | 2 | 1
4197 | 43486.28 | 43486.28 | 42 | 1500 | 1500 | 4.410035 | 87.00149 | 87.01 | PWC | 40 | 38.5 | 36.5 | 34 | 31.2 | 28.2 | 25.2
[10 empty] | 2 | 3 | 3 | 3 | 2 | 2 | 2
[9 empty] | PWO |  | 38.5 | 36.5 | 34 | 31.2 | 28.2
[11 empty] | 3 | 4 | 3 | 2 | 1

## _dictionary
version | 7
炉料结构 | _change_month_all | BF8_L2C_ChargeMATChanged
料制 | _change2_month_all | BF8_L2C_ChargeDISTRIChanged