## 1.炼焦日报表（班日、月）
2018年炼热工作业区9月生产统计表
|  | 6#焦炉 |  |  | 7#焦炉 |  |  | 焦炉合计煤气 |  | 焦炉煤气热值设定KJ | 高炉煤气热值设定KJ | 炼焦耗热量MJ/吨煤 | 每吨焦耗热量 | 掺混比 ≤7% | 6# 炉 |  |  |  | 7#炉 |  |  |  | K1 | 影响K1原因（大类） | K2 | 影响K2原因（大类） | K3 | 出焦孔数 |  | 单孔理论产焦量t | 总理论产焦量t | 单孔装煤量 | 总装煤量 | 结焦时间 |  |  | 入炉煤水分（≥12_0在推焦计划表上标注水分超标） | 焦炭挥发分0_9≤Vdaf≤1_5 | 装煤系数
|  | 焦炉煤气合计m3 | 高炉煤气合计 | 消耗热值GJ | 焦炉煤气合计 | 高炉煤气合计 | 消耗热值GJ | 焦炉煤气总耗量 | 高炉煤气总耗量 | [5 empty] | K均 | K安 | 影响K安原因（大类） | 改进措施 | K均 | K安 | 影响K安原因（大类） | 改进措施 | [5 empty] | 计划 | 实际 |  |  |  |  | 平均 | 最长 | 最短
| L2存储点名或公式 | CK67_L1R_CI_31COGConsumption_1min_avg | CK67_L1R_CI_31BFGConsumption_1min_avg | #VALUE! | CK67_L1R_CI_32COGConsumption_1min_avg | CK67_L1R_CI_32BFGConsumption_1min_avg | #VALUE! | #VALUE! | #VALUE! | CK67_W_CI_COGCV_evt | CK67_W_CI_BFGCV_evt | #VALUE! | #VALUE! | #VALUE! | CK67_MESR_CI_6KAvg_10min_evt | CK67_MESR_CI_6KPea_10min_evt | CK67_W_CI_6KPeaReason_evt | CK67_W_CI_6KPeaSolution_evt | CK67_MESR_CI_7KAvg_10min_evt | CK67_MESR_CI_7KPea_10min_evt | CK67_W_CI_7KPeaReason_evt | CK67_W_CI_7KPeaSolution_evt | CK67_MESR_CI_K1_10min_evt | CK67_W_CI_K1Reason_evt | CK67_MESR_CI_K2_10min_evt | CK67_W_CI_K2Reason_evt | CK67_MESR_CI_K3_10min_evt | CK67_MESR_CI_NCP_10min_evt | CK67_MESR_CI_NCA_10min_evt | CK67_W_CI_SingleYield_evt | #VALUE! | CK67_MESR_CI_SFCA_10min_evt | CK67_MESR_CI_TSFCA_10min_evt | CK67_MESR_CI_CTAvg_10min_evt | CK67_MESR_CI_CTL_10min_evt | CK67_MESR_CI_CTS_10min_evt | CK67_MESR_CI_CM_10min_evt | CK67_MESR_CI_Vdaf_10min_evt | CK67_MESR_CI_CC_10min_evt
| 夜 |  |  | #VALUE! |  |  | #VALUE! | #VALUE! | #VALUE! |  |  | #VALUE! | #VALUE! | #VALUE!
| 中 |  |  | #VALUE! |  |  | #VALUE! | #VALUE! | #VALUE! |  |  | #VALUE! | #VALUE! | #VALUE!
| 白 |  |  | #VALUE! |  |  | #VALUE! | #VALUE! | #VALUE! |  |  | #VALUE! | #VALUE! | #VALUE!
| 日平均 | 0 | 0 | #VALUE! | 0 | 0 | #VALUE! | #VALUE! | #VALUE! | 0 | 0 | #VALUE! | #VALUE! | #VALUE!
公式说明 |  |  |  | 焦炉煤气消耗量x高炉煤气热值+高炉煤气消耗量x高炉煤气热值 |  |  | 焦炉煤气消耗量x高炉煤气热值+高炉煤气消耗量x高炉煤气热值 | A炉焦炉煤气消耗+B炉焦炉煤气消耗 | A炉高炉煤气消耗+B炉高炉煤气消耗 | 17300 | 3350 | 总煤气热量消耗/装煤量-31x(入炉煤水分-7） | 总煤气热量消耗/焦炭产量 | AB焦炉煤气总耗/AB高炉煤气总耗*100 | [16 empty] | 单孔焦理论产量x实际出焦孔数
公式链接 |  |  |  | 0 |  |  | 0 | 0 | 0 |  |  | #DIV/0! | #DIV/0! | #DIV/0! | [16 empty] | 0
公式 |  |  |  | =(C15*K15+D15*L15)/10^6 |  |  | =(F15*K15+G15*L15)/10^6 | =C15+F15 | =D15+G15 |  |  | =(E15+H15)/AH15*1000-31*(AL15-7) | =(E15+H15)/AD15/AE15 | =I15/J15*100 | [16 empty] | =AE15*AD15

## _lianjaorb_day_shift
CK67_L1R_CI_31COGConsumption_1min_avg | CK67_L1R_CI_31BFGConsumption_1min_avg | CK67_L1R_CI_32COGConsumption_1min_avg | CK67_L1R_CI_32BFGConsumption_1min_avg

## 2.6#焦炉加热制度表（日）
6# 焦 炉 加 热 制 度 记 录
[17 empty] | 年 月 日 | [10 empty] | 编号：SGSSG-BSMCS35-G003-11A
记录时间 | 煤气流量（m3/h） | [9 empty] | 煤气压力（Pa） |  |  |  |  | 煤气温度（℃） |  |  | 烟道吸力（Pa） |  | 烟道温度（℃） |  | 集气管(A) |  | 集气管(B) |  | 标准蓄热室吸力（Pa） | [7 empty] | 焦炉煤气热值 | 高炉煤气热值 | 焦炉外排烟气
| 焦炉煤气 | [5 empty] | 高炉煤气 |  |  |  | 焦炉煤气 |  | 高炉煤气总管 | 机侧 混合 煤气 | 焦侧 混合 煤气 | 焦炉煤气预热器 |  | 高炉煤气
| 总管 |  | 混合用焦炉煤气 |  |  |  | 机侧 |  | 焦侧 |  | 总管 | 主管 | [6 empty] | 机侧 | 焦侧 | 机侧 | 焦侧 | 温度 | 压力 | 温度 | 压力 | 机侧 |  |  |  | 焦侧 | [5 empty] | 二氧化硫 | 氮氧化物 | 烟尘浓度 | 氧含量 | 烟气温度 | 烟气流速 | 标况风量 | 烟气湿度 | 烟气压力 | 烟气静压
| 流量 | 累积 (万m3) | 机侧 | 累积 (万m3) | 焦侧 | 累积 (万m3) | 流量 | 累积 (万m3) | 流量 | 累积 (万m3) | [5 empty] | 前 | 后 | 主管 |  |  |  |  | ℃ | Pa | ℃ | Pa | 1 | 2 | 3 | 4 | 1 | 2 | 3 | 4 | Kj/Nm3 | Kj/Nm3 | mg/m3 | mg/m3 | mg/m3 | % | ℃ | m/s | 万m3/h | % | kPa | kPa
L2存储点名 | CK67_L1R_CI_31FT1301COGHePipe_1hour_avg | CK67_L1R_CI_31FT1301COGHePipeAcc_1hour_avg | CK67_L1R_CI_31FT1304MCOGPusherSide_1hour_avg | CK67_L1R_CI_31FT1304MCOGPusherSideAcc_1hour_avg | CK67_L1R_CI_31FT1305MCOGCokeSide_1hour_avg | CK67_L1R_CI_31FT1305MCOGCokeSideAcc_1hour_avg | CK67_L1R_CI_31FT1302BFGPusherSide_1hour_avg | CK67_L1R_CI_31FT1302BFGPusherSideAcc_1hour_avg | CK67_L1R_CI_31FT1303BFGCokeSide_1hour_avg | CK67_L1R_CI_31FT1303BFGCokeSideAcc_1hour_avg | CK67_L1R_CI_31PT1301COGHePipe_1hour_avg | CK67_L1R_CI_31PT1302COGMainPipe_1hour_avg | CK67_L1R_CI_31PT1303BFGHePipe_1hour_avg | CK67_L1R_CI_31PT1304MIXGPusherSide_1hour_avg | CK67_L1R_CI_31PT1305MIXGCokeSide_1hour_avg | CK67_L1R_CI_31TE1301COGPreheaterFr_1hour_avg | CK67_L1R_CI_31TE1302COGPreheaterBe_1hour_avg | CK67_L1R_CI_31TE1303BFGMainPipe_1hour_avg | CK67_L1R_CI_31PT1306FluePusherSide_1hour_avg | CK67_L1R_CI_31PT1307FlueCokeSide_1hour_avg | CK67_L1R_CI_31TE1304FluePusherSide_1hour_avg | CK67_L1R_CI_31TE1305FlueCokeSide_1hour_avg | CK67_L1R_CI_31TE1306AGasCollector_1hour_avg | CK67_L1R_CI_31PT1311AGasCollector_1hour_avg | CK67_L1R_CI_31TE1306BGasCollector_1hour_avg | CK67_L1R_CI_31PT1312BGasCollector_1hour_avg | CK67_L1R_CI_31PT1308AStdRgPusherSide_1hour_avg | CK67_L1R_CI_31PT1308BStdRgPusherSide_1hour_avg | CK67_L1R_CI_31PT1308CStdRgPusherSide_1hour_avg | CK67_L1R_CI_31PT1308DStdRgPusherSide_1hour_avg | CK67_L1R_CI_31PT1309AStdRgCokeSide_1hour_avg | CK67_L1R_CI_31PT1309BStdRgCokeSide_1hour_avg | CK67_L1R_CI_31PT1309CStdRgCokeSide_1hour_avg | CK67_L1R_CI_31PT1309DStdRgCokeSide_1hour_avg | CK67_L1R_CI_3AT1301COGCV_1hour_avg | CK67_L1R_CI_BFGCV_1hour_avg | CK67_ENVR_CI_FGSO2_1hour_avg | CK67_ENVR_CI_FGNOX_1hour_avg | CK67_ENVR_CI_FGDen_1hour_avg | CK67_ENVR_CI_FGO_1hour_avg | CK67_ENVR_CI_FGTe_1hour_avg | CK67_ENVR_CI_FGVe_1hour_avg | CK67_ENVR_CI_SOV_1hour_avg | CK67_ENVR_CI_FGHu_1hour_avg | CK67_ENVR_CI_FGPr_1hour_avg | CK67_ENVR_CI_FGSP_1hour_avg
0:00
0:30
1:00
1:30
2:00
2:30
3:00
3:30
4:00
4:30
5:00
5:30
6:00
6:30
7:00
7:30
8:00
8:30
9:00
9:30
10:00
10:30
11:00
11:30
12:00
12:30
13:00
13:30
14:00
14:30
15:00
15:30
16:00
16:30
17:00
17:30
18:00
18:30
19:00
19:30
20:00
20:30
21:00
21:30
22:00
22:30
23:00
23:30
夜班平均
白班平均
中班平均
当天平均
夜班记事： | [10 empty] | 白班记事： | [10 empty] | 中班记事：
交班： 接班： | [10 empty] | 交班： 接班： | [10 empty] | 交班： 接班：

## _jiaore6_day_hour
CK67_L1R_CI_31FT1301COGHePipe_1hour_avg | CK67_L1R_CI_31FT1301COGHePipeAcc_1hour_avg | CK67_L1R_CI_31FT1304MCOGPusherSide_1hour_avg | CK67_L1R_CI_31FT1304MCOGPusherSideAcc_1hour_avg | CK67_L1R_CI_31FT1305MCOGCokeSide_1hour_avg | CK67_L1R_CI_31FT1305MCOGCokeSideAcc_1hour_avg | CK67_L1R_CI_31FT1302BFGPusherSide_1hour_avg | CK67_L1R_CI_31FT1302BFGPusherSideAcc_1hour_avg | CK67_L1R_CI_31FT1303BFGCokeSide_1hour_avg | CK67_L1R_CI_31FT1303BFGCokeSideAcc_1hour_avg | CK67_L1R_CI_31PT1301COGHePipe_1hour_avg | CK67_L1R_CI_31PT1302COGMainPipe_1hour_avg | CK67_L1R_CI_31PT1303BFGHePipe_1hour_avg | CK67_L1R_CI_31PT1304MIXGPusherSide_1hour_avg | CK67_L1R_CI_31PT1305MIXGCokeSide_1hour_avg | CK67_L1R_CI_31TE1301COGPreheaterFr_1hour_avg | CK67_L1R_CI_31TE1302COGPreheaterBe_1hour_avg | CK67_L1R_CI_31TE1303BFGMainPipe_1hour_avg | CK67_L1R_CI_31PT1306FluePusherSide_1hour_avg | CK67_L1R_CI_31PT1307FlueCokeSide_1hour_avg | CK67_L1R_CI_31TE1304FluePusherSide_1hour_avg | CK67_L1R_CI_31TE1305FlueCokeSide_1hour_avg | CK67_L1R_CI_31TE1306AGasCollector_1hour_avg | CK67_L1R_CI_31PT1311AGasCollector_1hour_avg | CK67_L1R_CI_31TE1306BGasCollector_1hour_avg | CK67_L1R_CI_31PT1312BGasCollector_1hour_avg | CK67_L1R_CI_31PT1308AStdRgPusherSide_1hour_avg | CK67_L1R_CI_31PT1308BStdRgPusherSide_1hour_avg | CK67_L1R_CI_31PT1308CStdRgPusherSide_1hour_avg | CK67_L1R_CI_31PT1308DStdRgPusherSide_1hour_avg | CK67_L1R_CI_31PT1309AStdRgCokeSide_1hour_avg | CK67_L1R_CI_31PT1309BStdRgCokeSide_1hour_avg | CK67_L1R_CI_31PT1309CStdRgCokeSide_1hour_avg | CK67_L1R_CI_31PT1309DStdRgCokeSide_1hour_avg | CK67_L1R_CI_3AT1301COGCV_1hour_avg | CK67_L1R_CI_BFGCV_1hour_avg | CK67_ENVR_CI_FGSO2_1hour_avg | CK67_ENVR_CI_FGNOX_1hour_avg | CK67_ENVR_CI_FGDen_1hour_avg | CK67_ENVR_CI_FGO_1hour_avg | CK67_ENVR_CI_FGTe_1hour_avg | CK67_ENVR_CI_FGVe_1hour_avg | CK67_ENVR_CI_SOV_1hour_avg | CK67_ENVR_CI_FGHu_1hour_avg | CK67_ENVR_CI_FGPr_1hour_avg | CK67_ENVR_CI_FGSP_1hour_avg

## 2.7#焦炉加热制度表（日） (2)
7# 焦 炉 加 热 制 度 记 录
[17 empty] | 年 月 日 | [10 empty] | 编号：SGSSG-BSMCS35-G003-11A
记录时间 | 煤气流量（m3/h） | [9 empty] | 煤气压力（Pa） |  |  |  |  | 煤气温度（℃） |  |  | 烟道吸力（Pa） |  | 烟道温度（℃） |  | 集气管(A) |  | 集气管(B) |  | 标准蓄热室吸力（Pa） | [7 empty] | 焦炉煤气热值 | 高炉煤气热值 | 焦炉外排烟气
| 焦炉煤气 | [5 empty] | 高炉煤气 |  |  |  | 焦炉煤气 |  | 高炉煤气总管 | 机侧 混合 煤气 | 焦侧 混合 煤气 | 焦炉煤气预热器 |  | 高炉煤气
| 总管 |  | 混合用焦炉煤气 |  |  |  | 机侧 |  | 焦侧 |  | 总管 | 主管 | [6 empty] | 机侧 | 焦侧 | 机侧 | 焦侧 | 温度 | 压力 | 温度 | 压力 | 机侧 |  |  |  | 焦侧 | [5 empty] | 二氧化硫 | 氮氧化物 | 烟尘浓度 | 氧含量 | 烟气温度 | 烟气流速 | 标况风量 | 烟气湿度 | 烟气压力 | 烟气静压
| 流量 | 累积 (万m3) | 机侧 | 累积 (万m3) | 焦侧 | 累积 (万m3) | 流量 | 累积 (万m3) | 流量 | 累积 (万m3) | [5 empty] | 前 | 后 | 主管 |  |  |  |  | ℃ | Pa | ℃ | Pa | 1 | 2 | 3 | 4 | 1 | 2 | 3 | 4 | Kj/Nm3 | Kj/Nm3 | mg/m3 | mg/m3 | mg/m3 | % | ℃ | m/s | 万m3/h | % | kPa | kPa
L2存储点名 | CK67_L1R_CI_32FT1301COGHePipe_1hour_avg | CK67_L1R_CI_32FT1301COGHePipeAcc_1hour_avg | CK67_L1R_CI_32FT1304MCOGPusherSide_1hour_avg | CK67_L1R_CI_32FT1304MCOGPusherSideAcc_1hour_avg | CK67_L1R_CI_32FT1305MCOGCokeSide_1hour_avg | CK67_L1R_CI_32FT1305MCOGCokeSideAcc_1hour_avg | CK67_L1R_CI_32FT1302BFGPusherSide_1hour_avg | CK67_L1R_CI_32FT1302BFGPusherSideAcc_1hour_avg | CK67_L1R_CI_32FT1303BFGCokeSide_1hour_avg | CK67_L1R_CI_32FT1303BFGCokeSideAcc_1hour_avg | CK67_L1R_CI_32PT1301COGHePipe_1hour_avg | CK67_L1R_CI_32PT1302COGMainPipe_1hour_avg | CK67_L1R_CI_32PT1303BFGHePipe_1hour_avg | CK67_L1R_CI_32PT1304MIXGPusherSide_1hour_avg | CK67_L1R_CI_32PT1305MIXGCokeSide_1hour_avg | CK67_L1R_CI_32TE1301COGPreheaterFr_1hour_avg | CK67_L1R_CI_32TE1302COGPreheaterBe_1hour_avg | CK67_L1R_CI_32TE1303BFGMainPipe_1hour_avg | CK67_L1R_CI_32PT1306FluePusherSide_1hour_avg | CK67_L1R_CI_32PT1307FlueCokeSide_1hour_avg | CK67_L1R_CI_32TE1304FluePusherSide_1hour_avg | CK67_L1R_CI_32TE1305FlueCokeSide_1hour_avg | CK67_L1R_CI_32TE1306AGasCollector_1hour_avg | CK67_L1R_CI_32PT1321AGasCollector_1hour_avg | CK67_L1R_CI_32TE1306BGasCollector_1hour_avg | CK67_L1R_CI_32PT1322BGasCollector_1hour_avg | CK67_L1R_CI_32PT1308AStdRgPusherSide_1hour_avg | CK67_L1R_CI_32PT1308BStdRgPusherSide_1hour_avg | CK67_L1R_CI_32PT1308CStdRgPusherSide_1hour_avg | CK67_L1R_CI_32PT1308DStdRgPusherSide_1hour_avg | CK67_L1R_CI_32PT1309AStdRgCokeSide_1hour_avg | CK67_L1R_CI_32PT1309BStdRgCokeSide_1hour_avg | CK67_L1R_CI_32PT1309CStdRgCokeSide_1hour_avg | CK67_L1R_CI_32PT1309DStdRgCokeSide_1hour_avg | CK67_L1R_CI_3AT1301COGCV_1hour_avg | CK67_L1R_CI_BFGCV_1hour_avg | CK67_ENVR_CI_FGSO2_1hour_avg | CK67_ENVR_CI_FGNOX_1hour_avg | CK67_ENVR_CI_FGDen_1hour_avg | CK67_ENVR_CI_FGO_1hour_avg | CK67_ENVR_CI_FGTe_1hour_avg | CK67_ENVR_CI_FGVe_1hour_avg | CK67_ENVR_CI_SOV_1hour_avg | CK67_ENVR_CI_FGHu_1hour_avg | CK67_ENVR_CI_FGPr_1hour_avg | CK67_ENVR_CI_FGSP_1hour_avg
0:00
0:30
1:00
1:30
2:00
2:30
3:00
3:30
4:00
4:30
5:00
5:30
6:00
6:30
7:00
7:30
8:00
8:30
9:00
9:30
10:00
10:30
11:00
11:30
12:00
12:30
13:00
13:30
14:00
14:30
15:00
15:30
16:00
16:30
17:00
17:30
18:00
18:30
19:00
19:30
20:00
20:30
21:00
21:30
22:00
22:30
23:00
23:30
夜班平均
白班平均
中班平均
当天平均
夜班记事： | [10 empty] | 白班记事： | [10 empty] | 中班记事：
交班： 接班： | [10 empty] | 交班： 接班： | [10 empty] | 交班： 接班：

## _jiaore7_day_hour
CK67_L1R_CI_32FT1301COGHePipe_1hour_avg | CK67_L1R_CI_32FT1301COGHePipeAcc_1hour_avg | CK67_L1R_CI_32FT1304MCOGPusherSide_1hour_avg | CK67_L1R_CI_32FT1304MCOGPusherSideAcc_1hour_avg | CK67_L1R_CI_32FT1305MCOGCokeSide_1hour_avg | CK67_L1R_CI_32FT1305MCOGCokeSideAcc_1hour_avg | CK67_L1R_CI_32FT1302BFGPusherSide_1hour_avg | CK67_L1R_CI_32FT1302BFGPusherSideAcc_1hour_avg | CK67_L1R_CI_32FT1303BFGCokeSide_1hour_avg | CK67_L1R_CI_32FT1303BFGCokeSideAcc_1hour_avg | CK67_L1R_CI_32PT1301COGHePipe_1hour_avg | CK67_L1R_CI_32PT1302COGMainPipe_1hour_avg | CK67_L1R_CI_32PT1303BFGHePipe_1hour_avg | CK67_L1R_CI_32PT1304MIXGPusherSide_1hour_avg | CK67_L1R_CI_32PT1305MIXGCokeSide_1hour_avg | CK67_L1R_CI_32TE1301COGPreheaterFr_1hour_avg | CK67_L1R_CI_32TE1302COGPreheaterBe_1hour_avg | CK67_L1R_CI_32TE1303BFGMainPipe_1hour_avg | CK67_L1R_CI_32PT1306FluePusherSide_1hour_avg | CK67_L1R_CI_32PT1307FlueCokeSide_1hour_avg | CK67_L1R_CI_32TE1304FluePusherSide_1hour_avg | CK67_L1R_CI_32TE1305FlueCokeSide_1hour_avg | CK67_L1R_CI_32TE1306AGasCollector_1hour_avg | CK67_L1R_CI_32PT1321AGasCollector_1hour_avg | CK67_L1R_CI_32TE1306BGasCollector_1hour_avg | CK67_L1R_CI_32PT1322BGasCollector_1hour_avg | CK67_L1R_CI_32PT1308AStdRgPusherSide_1hour_avg | CK67_L1R_CI_32PT1308BStdRgPusherSide_1hour_avg | CK67_L1R_CI_32PT1308CStdRgPusherSide_1hour_avg | CK67_L1R_CI_32PT1308DStdRgPusherSide_1hour_avg | CK67_L1R_CI_32PT1309AStdRgCokeSide_1hour_avg | CK67_L1R_CI_32PT1309BStdRgCokeSide_1hour_avg | CK67_L1R_CI_32PT1309CStdRgCokeSide_1hour_avg | CK67_L1R_CI_32PT1309DStdRgCokeSide_1hour_avg | CK67_L1R_CI_3AT1301COGCV_1hour_avg | CK67_L1R_CI_BFGCV_1hour_avg | CK67_ENVR_CI_FGSO2_1hour_avg | CK67_ENVR_CI_FGNOX_1hour_avg | CK67_ENVR_CI_FGDen_1hour_avg | CK67_ENVR_CI_FGO_1hour_avg | CK67_ENVR_CI_FGTe_1hour_avg | CK67_ENVR_CI_FGVe_1hour_avg | CK67_ENVR_CI_SOV_1hour_avg | CK67_ENVR_CI_FGHu_1hour_avg | CK67_ENVR_CI_FGPr_1hour_avg | CK67_ENVR_CI_FGSP_1hour_avg

## 3.煤气调整记录（不定小时级）
新6m | 日期 | 班别 | 班组 | 6# 焦 炉 | [27 empty] | 7# 焦 炉
|  |  |  | 机侧吸力调整记录(-Pa)31PT-1306 |  |  |  | 焦侧侧吸力调整记录(-Pa)31PT-1307 |  |  |  | 机侧流量调整记录(m³/h)31FT-1304 |  |  |  | 焦侧流量调整记录(m³/h)31FT-1305 |  |  |  | 总流量调整记录(m³/h)31FT-1301 |  |  |  | 机侧压力调整记录(Pa)31PT-1304 |  |  |  | 焦侧压力调整记录(Pa)31PT-1305 |  |  |  | 机侧吸力调整记录(-Pa)32PT-1306 |  |  |  | 焦侧侧吸力调整记录(-Pa)32PT-1307 |  |  |  | 机侧流量调整记录(m³/h)32FT-1304 |  |  |  | 焦侧流量调整记录(m³/h)32FT-1305 |  |  |  | 总流量调整记录(m³/h)32FT-1301 |  |  |  | 机侧压力调整记录(Pa)32PT-1304 |  |  |  | 机侧压力调整记录(Pa)32PT-1305
|  |  |  | 调整时间 | 调整前 | 调整后 | 本次调整 | 调整时间 | 调整前 | 调整后 | 本次调整 | 调整时间 | 调整前 | 调整后 | 本次调整 | 调整时间 | 调整前 | 调整后 | 本次调整 | 调整时间 | 调整前 | 调整后 | 本次调整 | 调整时间 | 调整前 | 调整后 | 本次调整 | 调整时间 | 调整前 | 调整后 | 本次调整 | 调整时间 | 调整前 | 调整后 | 本次调整 | 调整时间 | 调整前 | 调整后 | 本次调整 | 调整时间 | 调整前 | 调整后 | 本次调整 | 调整时间 | 调整前 | 调整后 | 本次调整 | 调整时间 | 调整前 | 调整后 | 本次调整 | 调整时间 | 调整前 | 调整后 | 本次调整 | 调整时间 | 调整前 | 调整后 | 本次调整
|  | 白 | 甲
*每操作一次就记录一次
煤气调整次数，与调控效果的评价？？？
老6m | 日期 | 班别 | 班组 | 1# 焦 炉 | [27 empty] | 2# 焦 炉
|  |  |  | 机侧吸力调整记录(-Pa)1PRC-1306 |  |  |  | 焦侧侧吸力调整记录(-Pa)1PRC-1307 |  |  |  | 机侧流量调整记录(m³/h)1FRC-1304 |  |  |  | 焦侧流量调整记录(m³/h)1FRC-1305 |  |  |  | 总流量调整记录(m³/h)1FRC-1301A |  |  |  | 机侧压力调整记录(Pa)1PRC-1304 |  |  |  | 焦侧压力调整记录(Pa)1PRC-1305 |  |  |  | 机侧吸力调整记录(-Pa)1PRC-1306 |  |  |  | 焦侧侧吸力调整记录(-Pa)2PRC-1307 |  |  |  | 机侧流量调整记录(m³/h)2FRC-1304 |  |  |  | 焦侧流量调整记录(m³/h)2FRC-1305 |  |  |  | 总流量调整记录(m³/h)2FRC-1301A |  |  |  | 机侧压力调整记录(Pa)2PRC-1304 |  |  |  | 焦侧压力调整记录(Pa)2PRC-1305
|  |  |  | 调整时间 | 调整前 | 调整后 | 本次调整 | 调整时间 | 调整前 | 调整后 | 本次调整 | 调整时间 | 调整前 | 调整后 | 本次调整 | 调整时间 | 调整前 | 调整后 | 本次调整 | 调整时间 | 调整前 | 调整后 | 本次调整 | 调整时间 | 调整前 | 调整后 | 本次调整 | 调整时间 | 调整前 | 调整后 | 本次调整 | 调整时间 | 调整前 | 调整后 | 本次调整 | 调整时间 | 调整前 | 调整后 | 本次调整 | 调整时间 | 调整前 | 调整后 | 本次调整 | 调整时间 | 调整前 | 调整后 | 本次调整 | 调整时间 | 调整前 | 调整后 | 本次调整 | 调整时间 | 调整前 | 调整后 | 本次调整 | 调整时间 | 调整前 | 调整后 | 本次调整
|  | 白 | 甲
老4.3m | 日期 | 班别 | 班组 | 4# 焦 炉 | [27 empty] | 5# 焦 炉
|  |  |  | 机侧吸力调整记录(-Pa)PRC-06B |  |  |  | 焦侧侧吸力调整记录(-Pa)PRC-07B |  |  |  | 机侧流量调整记录(m³/h)FRC-04B |  |  |  | 焦侧流量调整记录(m³/h)FRC-05B |  |  |  | 总流量调整记录(m³/h)FRCQ-01B |  |  |  | 机侧压力调整记录(Pa)PRC-04B |  |  |  | 焦侧压力调整记录(Pa)PRC-05B |  |  |  | 机侧吸力调整记录(-Pa)PRC-06A |  |  |  | 焦侧侧吸力调整记录(-Pa)PRC-07A |  |  |  | 机侧流量调整记录(m³/h)FRC-04A |  |  |  | 焦侧流量调整记录(m³/h)FRC-05A |  |  |  | 总流量调整记录(m³/h)FRCQ-01A |  |  |  | 机侧压力调整记录(Pa)PRC-04A |  |  |  | 焦侧压力调整记录(Pa)PRC-05A
|  |  |  | 调整时间 | 调整前 | 调整后 | 本次调整 | 调整时间 | 调整前 | 调整后 | 本次调整 | 调整时间 | 调整前 | 调整后 | 本次调整 | 调整时间 | 调整前 | 调整后 | 本次调整 | 调整时间 | 调整前 | 调整后 | 本次调整 | 调整时间 | 调整前 | 调整后 | 本次调整 | 调整时间 | 调整前 | 调整后 | 本次调整 | 调整时间 | 调整前 | 调整后 | 本次调整 | 调整时间 | 调整前 | 调整后 | 本次调整 | 调整时间 | 调整前 | 调整后 | 本次调整 | 调整时间 | 调整前 | 调整后 | 本次调整 | 调整时间 | 调整前 | 调整后 | 本次调整 | 调整时间 | 调整前 | 调整后 | 本次调整 | 调整时间 | 调整前 | 调整后 | 本次调整
|  | 白 | 甲

## 4.炉温记录 (班日)从动态管控系统读取
日期 | 2018-09-26 |  |  | 炉号
| 机侧 | [7 empty] | 焦侧
燃烧室号 | 夜班第一次 | 夜班第二次 | 白班第一次 | 白班第二次 | 中班第一次 | 中班第二次 | 平均 | 差值 | 夜班第一次 | 夜班第二次 | 白班第一次 | 白班第二次 | 中班第一次 | 中班第二次 | 平均 | 差值
1 | 1239.436 | 1239.721 | 1227.275 | 1273.086 | 1279.782 | 1250 | 1251.55 | 1.094425 | 1280.38 | 1300.298 | 1279.776 | 1318.121 | 1313.708 | 1282.753 | 1295.839 | 6.161497
2 | 1234.378 | 1250 | 1250 | 1246.646 | 1250 | 1250 | 1246.837 | -3.618369 | 1290 | 1291.032 | 1290 | 1290 | 1290 | 1260.842 | 1285.312 | -4.365445
3 | 1250 | 1255.273 | 1250 | 1235.515 | 1243.024 | 1230.158 | 1243.995 | -6.460608 | 1264.522 | 1290 | 1318.549 | 1290 | 1276.569 | 1312.254 | 1291.982 | 2.304714
4 | 1255.963 | 1232.335 | 1250 | 1253.783 | 1255.348 | 1232.404 | 1246.639 | -3.816755 | 1275.123 | 1290 | 1260.832 | 1291.823 | 1290 | 1306.736 | 1285.752 | -3.925364
5 | 1256.919 | 1268.59 | 1250 | 1260.155 | 1275.01 | 1250 | 1260.112 | 9.656461 | 1290 | 1283.241 | 1268.381 | 1290 | 1306.905 | 1290 | 1288.088 | -1.589824
6 | 1250 | 1279.719 | 1250 | 1265.487 | 1250 | 1254.604 | 1258.302 | 7.845988 | 1290 | 1293.586 | 1299.69 | 1318.693 | 1274.036 | 1301.861 | 1296.311 | 6.633268
7 | 1228.968 | 1250 | 1256.372 | 1250 | 1229.867 | 1250 | 1244.201 | -6.254559 | 1290 | 1275.437 | 1271.998 | 1308.376 | 1290 | 1318.945 | 1292.459 | 2.781619
8 | 1255.759 | 1250.391 | 1250 | 1250 | 1250 | 1250 | 1251.025 | 0.5693844 | 1290 | 1284.041 | 1290 | 1300.337 | 1318.391 | 1304.942 | 1297.952 | 8.274159
9 | 1245.356 | 1252.84 | 1276.917 | 1278.334 | 1261.501 | 1255.914 | 1261.81 | 11.35448 | 1291.94 | 1308.161 | 1319.482 | 1294.794 | 1261.689 | 1313.252 | 1298.22 | 8.542097
10 | 1250 | 1276.216 | 1235.312 | 1250 | 1226.598 | 1250 | 1248.021 | -2.43461 | 1290 | 1290 | 1290 | 1315.409 | 1312.681 | 1271.473 | 1294.927 | 5.249465
11 | 1250 | 1250 | 1222.717 | 1264.228 | 1275.359 | 1273.282 | 1255.931 | 5.475297 | 1281.216 | 1295.47 | 1305.39 | 1261.01 | 1287.922 | 1318.054 | 1291.51 | 1.83265
12 | 1257.419 | 1250 | 1273.985 | 1274.472 | 1250 | 1250 | 1259.313 | 8.857169 | 1292.211 | 1290 | 1302.188 | 1290 | 1290 | 1301.957 | 1294.393 | 4.714969
13 | 1250 | 1250 | 1250 | 1270.614 | 1248.8 | 1250 | 1253.236 | 2.780033 | 1271.808 | 1318.359 | 1298.528 | 1316.46 | 1319.351 | 1264.899 | 1298.234 | 8.556597
14 | 1257.013 | 1269.386 | 1250 | 1250 | 1225.44 | 1263.581 | 1252.57 | 2.114273 | 1306.418 | 1290 | 1270.865 | 1264.417 | 1266.645 | 1290 | 1281.391 | -8.286771
15 | 1278.728 | 1245.46 | 1243.165 | 1232.59 | 1253.337 | 1252.334 | 1250.936 | 0.4801819 | 1297.638 | 1260.4 | 1290 | 1308.954 | 1296.399 | 1290 | 1290.565 | 0.8873429
16 | 1260.604 | 1223.003 | 1231.294 | 1267.79 | 1250 | 1250 | 1247.115 | -3.340608 | 1290 | 1290 | 1294.394 | 1268.735 | 1295.3 | 1302.066 | 1290.083 | 0.4048706
17 | 1243.486 | 1246.663 | 1250 | 1247.112 | 1232.708 | 1250 | 1244.995 | -5.460918 | 1293.905 | 1261.02 | 1311.158 | 1269.521 | 1290 | 1317.272 | 1290.479 | 0.8014945
18 | 1250 | 1237.374 | 1272.501 | 1222.14 | 1229.618 | 1250 | 1243.606 | -6.850065 | 1279.134 | 1260.328 | 1274.542 | 1290 | 1290 | 1290 | 1280.668 | -9.010165
19 | 1250 | 1263.492 | 1250 | 1223.524 | 1243.115 | 1221.334 | 1241.911 | -8.544772 | 1290 | 1281.264 | 1279.613 | 1268.413 | 1272.894 | 1290 | 1280.364 | -9.313718
20 | 1253.47 | 1228.462 | 1250 | 1267.371 | 1253.24 | 1250 | 1250.424 | -0.03181513 | 1290 | 1289.203 | 1268.648 | 1303.885 | 1297.714 | 1279.869 | 1288.22 | -1.457847
21 | 1250 | 1250 | 1252.791 | 1252.301 | 1268.202 | 1278.5 | 1258.632 | 8.176489 | 1274.159 | 1290 | 1290 | 1261.486 | 1298.538 | 1285.266 | 1283.242 | -6.436109
22 | 1250 | 1250 | 1250 | 1242.085 | 1250 | 1257.76 | 1249.974 | -0.4814989 | 1290 | 1318.974 | 1309.183 | 1290 | 1318.604 | 1269.701 | 1299.41 | 9.732593
23 | 1250 | 1250 | 1253.219 | 1250 | 1250 | 1250 | 1250.537 | 0.08087584 | 1290 | 1290 | 1270.164 | 1290 | 1290 | 1286.418 | 1286.097 | -3.580695
24 | 1264.576 | 1275.94 | 1250 | 1250 | 1250 | 1240.319 | 1255.139 | 4.683508 | 1268.075 | 1290 | 1290 | 1290 | 1290 | 1290 | 1286.346 | -3.331911
25 | 1241.371 | 1236.415 | 1250 | 1241.093 | 1263.342 | 1250 | 1247.037 | -3.418989 | 1276.971 | 1290 | 1270.751 | 1290 | 1269.199 | 1293.586 | 1281.751 | -7.926471
26 | 1222.589 | 1250 | 1277.383 | 1237.012 | 1250 | 1272.095 | 1251.513 | 1.057501 | 1290 | 1289.568 | 1309.373 | 1290 | 1291.834 | 1290 | 1293.463 | 3.784903
27 | 1233.639 | 1260.233 | 1275.802 | 1278.244 | 1265.917 | 1234.233 | 1258.011 | 7.555739 | 1293.985 | 1279.167 | 1290 | 1281.866 | 1277.289 | 1319.65 | 1290.326 | 0.6483926
28 | 1267.487 | 1254.988 | 1250 | 1229.636 | 1260.608 | 1243.831 | 1251.092 | 0.6360375 | 1271.701 | 1275.227 | 1290 | 1298.833 | 1310.586 | 1264.304 | 1285.108 | -4.569272
29 | 1222.571 | 1250 | 1276.24 | 1250 | 1221.082 | 1222.198 | 1240.349 | -10.10711 | 1269.156 | 1290 | 1290 | 1290 | 1290 | 1294.538 | 1287.282 | -2.395317
30 | 1271.617 | 1235.494 | 1221.202 | 1224.042 | 1250 | 1237.13 | 1239.914 | -10.54153 | 1276 | 1290 | 1291.547 | 1268.183 | 1283.495 | 1290 | 1283.204 | -6.473657
31 | 1250 | 1266.818 | 1266.274 | 1250 | 1250 | 1265.295 | 1258.064 | 7.60878 | 1287.544 | 1307.939 | 1300.998 | 1263.64 | 1293.293 | 1290 | 1290.569 | 0.8913442
32 | 1244.265 | 1279.424 | 1250 | 1250 | 1227.62 | 1257.875 | 1251.531 | 1.074858 | 1290 | 1290 | 1290 | 1272.747 | 1290 | 1302.587 | 1289.222 | -0.4553574
33 | 1224.626 | 1246.654 | 1250 | 1250 | 1263.481 | 1264.922 | 1249.947 | -0.5084953 | 1290 | 1278.957 | 1318.819 | 1315.902 | 1313.757 | 1290 | 1301.239 | 11.56135
34 | 1250 | 1229.953 | 1248.159 | 1247.541 | 1267.252 | 1250 | 1248.817 | -1.638258 | 1268.898 | 1290 | 1290 | 1280.549 | 1278.921 | 1290 | 1283.061 | -6.61644
35 | 1250 | 1250 | 1230.27 | 1268.67 | 1243.254 | 1250 | 1248.699 | -1.756638 | 1295.749 | 1304.609 | 1290 | 1281.167 | 1265.313 | 1288.736 | 1287.596 | -2.082127
36 | 1240.979 | 1250.751 | 1250 | 1266.491 | 1255.592 | 1250 | 1252.302 | 1.846504 | 1290 | 1307.64 | 1279.597 | 1305.06 | 1277.848 | 1288.829 | 1291.495 | 1.817692
37 | 1258.535 | 1258.745 | 1250 | 1250 | 1237.985 | 1250 | 1250.877 | 0.4216956 | 1317.634 | 1290 | 1290 | 1276.18 | 1304.315 | 1290 | 1294.688 | 5.010481
38 | 1250 | 1250 | 1224.016 | 1250 | 1261.81 | 1267.175 | 1250.5 | 0.04441466 | 1317.804 | 1260.461 | 1287.84 | 1319.256 | 1299.897 | 1290 | 1295.876 | 6.198684
39 | 1229.409 | 1233.444 | 1250 | 1269.425 | 1248.047 | 1250 | 1246.721 | -3.734758 | 1290 | 1274.415 | 1292.999 | 1290 | 1290 | 1290 | 1287.902 | -1.775327
40 | 1275.224 | 1262.758 | 1279.865 | 1251.755 | 1244.654 | 1257.767 | 1262.004 | 11.54811 | 1287.669 | 1292.002 | 1291.932 | 1268.054 | 1308.201 | 1300.611 | 1291.412 | 1.733877
41 | 1235.315 | 1241.011 | 1250 | 1250 | 1250 | 1250 | 1246.054 | -4.401252 | 1290 | 1307.756 | 1290 | 1312.255 | 1290 | 1313.345 | 1300.559 | 10.88164
42 | 1250 | 1250 | 1246.549 | 1278.667 | 1273.766 | 1228.498 | 1254.58 | 4.124342 | 1290 | 1290 | 1313.393 | 1292.405 | 1290 | 1273.704 | 1291.584 | 1.90609
43 | 1250 | 1220.344 | 1250 | 1246.412 | 1265.592 | 1236.903 | 1244.875 | -5.580588 | 1288.629 | 1290 | 1292.865 | 1266.471 | 1290 | 1290 | 1286.327 | -3.350258
44 | 1250 | 1275.918 | 1270.547 | 1229.442 | 1261.768 | 1250 | 1256.279 | 5.823438 | 1261.076 | 1307.803 | 1290 | 1290 | 1286.156 | 1290 | 1287.506 | -2.171874
45 | 1250 | 1251.013 | 1250 | 1279.004 | 1223.135 | 1232.145 | 1247.549 | -2.906295 | 1280.851 | 1261.705 | 1261.551 | 1280.489 | 1272.46 | 1287.299 | 1274.059 | -15.61868
46 | 1242.496 | 1250 | 1249.883 | 1277.931 | 1257.651 | 1242.758 | 1253.453 | 2.997271 | 1287.746 | 1307.655 | 1271.557 | 1265.858 | 1293.321 | 1317.165 | 1290.551 | 0.8728062
47 | 1228.684 | 1241.065 | 1250 | 1237.456 | 1236.137 | 1252.444 | 1240.964 | -9.491315 | 1290 | 1313.966 | 1263.119 | 1304.711 | 1282.633 | 1290 | 1290.738 | 1.060501
48 | 1250 | 1250 | 1250 | 1265.324 | 1237.971 | 1269.956 | 1253.875 | 3.419434 | 1279.138 | 1271.815 | 1291.952 | 1286.578 | 1263.226 | 1277.894 | 1278.434 | -11.24391
49 | 1230.889 | 1250 | 1250 | 1250 | 1250 | 1227.711 | 1243.1 | -7.355624 | 1311.235 | 1319.957 | 1290 | 1290 | 1290 | 1290 | 1298.532 | 8.854294
50 | 1250 | 1250 | 1252.41 | 1265.05 | 1244.92 | 1239.487 | 1250.311 | -0.1446323 | 1279.974 | 1290 | 1281.968 | 1296.988 | 1302.201 | 1290 | 1290.189 | 0.5108965
51 | 1276.983 | 1253.464 | 1250 | 1231.727 | 1243.502 | 1250 | 1250.946 | 0.4903048 | 1313.281 | 1305.411 | 1290 | 1274.216 | 1273.624 | 1290 | 1291.089 | 1.411045
52 | 1250 | 1241.339 | 1251.736 | 1249.211 | 1233.983 | 1250 | 1246.045 | -4.410766 | 1290 | 1290 | 1289.571 | 1265.695 | 1270.63 | 1290 | 1282.649 | -7.028411
53 | 1259.245 | 1233.671 | 1241.945 | 1250 | 1250 | 1246.563 | 1246.904 | -3.551664 | 1290 | 1277.704 | 1290 | 1276.433 | 1310.603 | 1287.367 | 1288.684 | -0.9932892
54 | 1258.348 | 1270.505 | 1272.795 | 1231.139 | 1236.204 | 1250 | 1253.165 | 2.709508 | 1301.752 | 1279.047 | 1261.59 | 1288.852 | 1295.766 | 1307.514 | 1289.087 | -0.5909276
55 | 1250 | 1233.282 | 1251.402 | 1260.199 | 1250 | 1250 | 1249.147 | -1.3086 | 1291.385 | 1291.049 | 1290 | 1282.034 | 1279.643 | 1261.128 | 1282.54 | -7.137895
56 | 1250 | 1250 | 1248.953 | 1250 | 1250 | 1275.528 | 1254.08 | 3.624591 | 1269.581 | 1315.289 | 1290 | 1299.866 | 1290 | 1319.565 | 1297.383 | 7.705728
上超标>20 | 4 | 6 | 8 | 6 | 4 | 4 | 0 |  | 4 | 4 | 7 | 7 | 7 | 51 | 0
下超标>20 | 5 | 4 | 6 | 7 | 5 | 4 | 0 |  | 2 | 5 | 6 | 10 | 5 | 0 | 0
超标数 | ↑4↓5 | ↑6↓4 | ↑8↓6 | ↑6↓7 | ↑4↓5 | ↑4↓4 |  |  | ↑4↓2 | ↑4↓5 | ↑7↓6 | ↑7↓10 | ↑7↓5 | ↑51↓0
最高 | 1278.728 | 1279.719 | 1279.865 | 1279.004 | 1279.782 | 1278.5 | 1262.004 |  | 1317.804 | 1319.957 | 1319.482 | 1319.256 | 1319.351 | 1319.65 | 1301.239
最低 | 1222.571 | 1220.344 | 1221.202 | 1222.14 | 1221.082 | 1221.334 | 1239.914 |  | 1261.076 | 1260.328 | 1260.832 | 1261.01 | 1261.689 | 1260.842 | 1274.059
平均 | 1249.042 | 1250.396 | 1251.446 | 1252.548 | 1249.575 | 1249.727 | 1250.456 |  | 1287.398 | 1290.356 | 1288.836 | 1288.477 | 1290.385 | 1250 | 1289.678
标准 | 1250 | 1250 | 1250 | 1250 | 1250 | 1250 | 1250 |  | 1290 | 1290 | 1290 | 1290 | 1290 | 1290 | 1290
标准温度超标次数 | 0 | 0 | 0 | 0 | 0 | 0 | 0 |  | 0 | 0 | 0 | 0 | 0 | 1 | 0
|  |  | 第一次测温 | 第二次测温 | 平均 |  |  |  | 第一次测温 | 第二次测温 | 平均
|  | 夜班K均 | 0.8660714 | 0.8303571 | 0.8482143 |  |  | 夜班K安 | 1 | 1 | 1
|  | 白班K均 | 0.7589286 | 0.7321429 | 0.7455357 |  |  | 白班K安 | 1 | 1 | 1
|  | 中班K均 | 0.8125 | 0.4732143 | 0.6428571 |  |  | 中班K安 | 1 | 0.5 | 0.75
|  | 全天K均 |  |  | 1 |  |  | 全天K安 |  |  | 0.9166667

## 5.炉温管控(月)从动态管控系统读取或计算
炉号 | 6#机侧
日期 | 2018年9月焦炉直行温度管控
燃烧室号 | 1 | 2 | 3 | 4 | 5 | 6 | 7 | 8 | 9 | 10 | 11 | 12 | 13 | 14 | 15 | 16 | 17 | 18 | 19 | 20 | 21 | 22 | 23 | 24 | 25 | 26 | 27 | 28 | 29 | 30 | 31 | 月均偏差 | 6# |  |  | 7#
1 | -1.695199 | 0 | 0 | 0 | -10.94745 | 23.09679 | 1.108813 | 0 | -24.96974 | 0 | 0 | 21.07514 | -7.708651 | 2.187708 | -3.76677 | 0 | 24.2873 | 6.99101 | 22.247 | -12.11505 | 0 | 17.77521 | 24.31247 | 0 | -3.363106 | -3.376656 | -1.705093 | -8.86816 | 0 | 13.12068 | 18.3327 | 3.097385 | 1250 | 1 | 1290 | 1250 | 1 | 1279.613
2 | 0 | -4.608528 | 12.36097 | 3.752353 | 19.49185 | -17.58939 | 0 | 0 | 24.59221 | 0 | 6.027064 | 0 | 17.5518 | 13.74714 | 14.28996 | 5.632862 | -12.06955 | 0 | -11.66865 | 0 | -23.81729 | 0 | 5.889341 | 0 | -20.01231 | -6.892823 | 17.79852 | 24.44145 | -13.20694 | 0 | 0 | 1.797098 | 1264.035 | 2 | 1302.36 | 1249.383 | 2 | 1303.483
3 | 4.655387 | 14.43043 | -10.65923 | 0 | 0 | 9.894063 | 0 | -22.82703 | 3.669348 | 18.0095 | 0 | 0 | 7.142036 | -10.31037 | 11.13762 | 0 | 0 | 21.70232 | -15.35282 | -9.871371 | -4.410129 | 0 | 0 | 0 | 0 | -11.30218 | -0.5305088 | -23.26015 | 23.586 | -7.525676 | 0 | -0.05879802 | 1250 | 3 | 1310.959 | 1242.876 | 3 | 1284.487
4 | 0 | -2.202979 | -1.752475 | 0 | 19.95431 | -2.006865 | 15.89911 | 16.42135 | 16.53043 | -16.37608 | 0 | -11.25987 | 15.89315 | 15.78664 | 4.182277 | -9.362135 | 0 | 9.423139 | 8.641729 | 0 | -19.70113 | 17.4211 | 0 | -5.583624 | 14.66301 | 0 | 12.10162 | -20.04242 | 0 | 0 | 0 | 2.536461 | 1261.927 | 4 | 1290 | 1233.884 | 4 | 1290
5 | 18.3041 | -3.427146 | 3.88739 | -23.24736 | -24.90783 | -2.665543 | 0 | 0 | 0 | -9.354634 | -7.239855 | -14.97136 | -0.5178888 | 5.550021 | -7.461252 | 0 | 0 | 24.65977 | 5.441005 | -21.61964 | 0 | -14.73169 | 0 | 14.96922 | 0 | 10.06602 | 0 | 16.57587 | -13.56754 | 13.29225 | 3.701331 | -0.8795086 | 1235.9 | 5 | 1270.763 | 1268.084 | 5 | 1311.403
6 | 22.91884 | -14.87871 | 0.4873277 | 22.12392 | -8.781008 | 7.223493 | 0 | 0 | 4.705272 | -18.55505 | 0 | 0 | 0 | 0 | 0 | 0 | 0 | 0 | -7.386008 | 0 | 6.200378 | -22.65685 | -3.151356 | 0 | -9.341247 | 0 | 0 | -10.13261 | 11.12241 | -19.89796 | -18.88398 | -1.899456 | 1272.233 | 6 | 1312.121 | 1257.485 | 6 | 1290
7 | -20.99833 | 13.00376 | -17.6542 | 10.59697 | -7.60728 | -7.607113 | 8.631736 | 15.68919 | 12.28721 | 21.05707 | -4.034278 | -16.09711 | -0.2327022 | -4.005942 | -23.55315 | 4.294913 | 23.27745 | -22.05777 | 0 | 24.61516 | 0 | 8.235666 | -6.784188 | 0 | 0 | 0 | 0 | 5.111315 | 0.5094462 | -18.04865 | 6.796644 | 0.1750263 | 1250 | 7 | 1312.848 | 1227.267 | 7 | 1268.965
8 | 0 | 0.283715 | 0 | 0 | 14.10297 | -17.28214 | 13.39791 | 0 | -24.94183 | 0 | 0 | 12.0569 | 24.46923 | 0.8195592 | 0 | 0 | -7.850749 | 0 | 23.32217 | 23.66743 | 17.87755 | 17.81089 | 0 | 0 | 21.02181 | -8.676798 | 0 | 0 | 0 | 0 | 13.25524 | 3.978512 | 1264.364 | 8 | 1313.03 | 1250 | 8 | 1290
9 | 0 | 11.8556 | 6.123923 | 0 | 24.75834 | -20.79411 | -13.51382 | 9.784553 | 0 | -12.12801 | -3.35855 | -10.22009 | 12.06813 | 9.4041 | -13.40943 | 0 | -24.68762 | 0 | 2.767195 | 0 | -21.40327 | -23.80123 | 20.97716 | 0 | 14.35144 | 23.34474 | 7.307001 | 8.317376 | -7.762011 | 0 | 0 | -0.0005998175 | 1247.695 | 9 | 1288.539 | 1278.273 | 9 | 1313.359
10 | -8.910021 | -18.21522 | -22.35144 | 0 | 19.53648 | 2.673553 | 0 | 0 | 19.23565 | 16.42956 | 1.089456 | 0 | -11.11095 | 10.92886 | -21.46865 | 21.16979 | 0 | 0 | 0 | 18.45879 | 4.302217 | 0 | 10.13145 | -24.99653 | 0 | 9.456669 | 0 | -10.22231 | 10.01157 | -0.005255422 | 2.661233 | 0.9291903 | 1250 | 10 | 1290 | 1271.383 | 10 | 1290
11 | 0 | 0 | 0 | -7.60668 | -23.13386 | 0 | 0 | 0 | -18.01398 | 1.631866 | 0 | -23.31657 | 0 | -9.434001 | 4.663212 | 0 | -0.4427915 | -6.771494 | 0 | 0 | 0 | 22.48861 | 21.32671 | 0 | -10.60493 | 0.0477839 | 0 | 4.196488 | -5.096817 | 2.292333 | 0 | -1.5411 | 1251.842 | 11 | 1290 | 1250 | 11 | 1275.368
12 | -15.29364 | 7.882844 | -23.79144 | 0.1922528 | 0 | -17.85819 | 1.687886 | -13.46269 | -10.24905 | 0 | -3.682866 | -12.66181 | -23.41254 | -18.08075 | -0.595236 | 10.30494 | 0 | 6.442492 | -16.54862 | 0 | 0 | -0.1493888 | 23.89893 | 0 | 16.01734 | 0 | -16.0454 | 0.05129802 | -19.46844 | 21.94299 | 0 | -3.318681 | 1227.472 | 12 | 1290 | 1239.573 | 12 | 1298.107
13 | -19.56207 | 7.512898 | -1.345566 | 0.6625779 | 0 | 0 | 0 | -10.98555 | -8.925257 | -23.30925 | -8.01007 | 10.16537 | 11.69331 | -2.400212 | 0 | 14.26525 | 2.249404 | 0 | 0 | 0 | 0 | 13.90545 | 0 | 0 | 0 | 9.113941 | 11.90623 | 9.341333 | 0 | -13.66647 | 0 | 0.08423594 | 1235.198 | 13 | 1267.934 | 1274.268 | 13 | 1290
14 | 9.379459 | 0 | 15.09661 | 0 | 13.21165 | -13.86027 | -4.017319 | 9.516348 | 0 | 0 | 0 | 0 | -23.96486 | 0 | 0 | 13.16441 | 2.539991 | 8.320656 | 0 | -10.26052 | 10.80099 | -4.970198 | 16.68579 | 14.07203 | 0 | 0 | 0 | 0 | -13.1033 | 0 | -24.83327 | 0.5734902 | 1229.426 | 14 | 1290 | 1239.859 | 14 | 1268.069
15 | 0 | 0 | 0 | -21.17469 | 0 | 0 | -15.84382 | 0 | 0 | -5.940321 | 0 | 0 | 6.980617 | -18.89401 | 0 | 0 | 0 | -21.87691 | -6.555721 | 12.90896 | 21.26277 | 0 | 9.505648 | -9.508652 | 19.77065 | 11.04784 | 0 | 0 | 9.779176 | 7.814162 | 19.86711 | 0.6175097 | 1259.265 | 15 | 1312.257 | 1252.82 | 15 | 1260.035
16 | 0 | 0 | 0 | 20.7305 | 0 | 8.571957 | 0 | -18.28798 | 0.9110467 | 0 | 1.514352 | 14.86348 | 21.66323 | 15.04233 | 5.115113 | 0.3704313 | -18.84753 | 24.1126 | 18.82762 | -24.56525 | 0 | 0 | -16.78861 | 0 | 0 | 0 | 0 | 0 | 5.536619 | -2.88645 | 17.13487 | 2.35543 | 1269.018 | 16 | 1290 | 1277.723 | 16 | 1290
17 | -3.459004 | -5.269578 | 0 | 0 | 0 | -17.83714 | 0 | 22.10562 | 0 | 0 | 0 | 8.185926 | -22.68069 | 0 | -1.72809 | 0 | 0 | 14.48988 | -20.03899 | -8.886143 | -5.119581 | 1.319011 | 0 | 0 | -0.4747877 | 0 | -12.59865 | 15.34121 | -20.01897 | 4.175045 | -1.114397 | -1.729333 | 1224.444 | 17 | 1301.983 | 1240.684 | 17 | 1290
18 | -21.79819 | 4.693913 | 0 | 2.709077 | -21.47629 | -18.07142 | 0 | -11.38005 | 0 | -13.76825 | 6.767206 | 0 | 22.66865 | 0 | -9.963156 | -17.61699 | 21.46084 | -10.37456 | -9.302512 | 11.84177 | 0 | 17.62182 | 0 | 0 | 16.60303 | 0 | 0 | -15.6804 | -15.76306 | -24.95235 | 0 | -2.767126 | 1230.941 | 18 | 1284.127 | 1250 | 18 | 1290
19 | 0 | 14.25012 | 0 | -23.89512 | 0 | 0 | 13.77674 | 0 | 0 | -21.90828 | 0.1440029 | -19.55515 | 0 | 0 | -23.86565 | 0 | 18.1249 | 0 | 0 | -20.58631 | 0 | 13.27987 | 0 | 5.702875 | 0 | -13.07767 | 5.527479 | 0 | 18.049 | 0.3126266 | 0 | -1.08776 | 1240.553 | 19 | 1319.88 | 1250 | 19 | 1290
20 | 0.1783573 | 0 | -19.41596 | -10.13584 | 0 | -3.684614 | 0 | 9.763012 | 7.699732 | -17.8707 | 22.43627 | 0 | 0 | 0 | 15.67749 | 0 | 0 | 21.92896 | 0 | 16.07229 | 21.78633 | 0 | 21.72046 | 17.25447 | 1.921858 | 2.796231 | -21.45213 | 3.681427 | 0.01770394 | -21.22846 | 0 | 2.230545 | 1250 | 20 | 1277.308 | 1235.68 | 20 | 1310.538
21 | 0 | -6.665375 | -3.530604 | -14.4804 | 0 | 0.2665426 | 0 | 20.72695 | 21.93064 | -1.535383 | 0 | 8.108004 | -6.326299 | -19.06772 | 1.835063 | -15.45011 | 0 | 8.866726 | 0 | -0.7992038 | -16.09991 | 0 | -22.98042 | 0 | 0 | -0.2212783 | -4.531232 | 9.043015 | 24.16544 | -20.77771 | 10.13885 | -0.8833681 | 1250 | 21 | 1310.083 | 1250 | 21 | 1302.712
22 | 11.11155 | 16.17902 | 24.82388 | -17.72702 | -19.21538 | -23.10796 | 0 | 14.75291 | 0 | 0 | 0 | 0 | 17.58952 | 0 | 20.48382 | 0 | -12.85945 | 23.49845 | -7.635708 | 22.60331 | 0 | -9.114852 | 0 | -21.30014 | 0 | 0 | -0.8626473 | -8.981629 | 13.88367 | -8.968138 | 0 | 1.133974 | 1251.505 | 22 | 1290 | 1246.817 | 22 | 1291.332
23 | 11.52599 | -9.461695 | 0 | -8.190717 | 0 | 0 | 0 | 6.267858 | 0 | 5.180851 | 7.183622 | 16.0043 | 22.53298 | 16.92176 | 22.30382 | 0 | 17.30947 | -9.152059 | 0 | -1.929025 | -8.767582 | 10.09829 | 0 | 0 | 0 | 0 | -17.80301 | -11.13535 | 0 | 0 | 19.4253 | 2.848865 | 1250 | 23 | 1290 | 1237.283 | 23 | 1287.366
24 | 19.68006 | -9.482951 | 24.12937 | 0 | 7.824525 | 0 | -12.99633 | 0 | 4.691425 | 0 | 0 | 0 | 0 | 0 | 7.869586 | -18.45209 | 0 | 0 | -18.5874 | 3.887054 | 22.72714 | -19.79192 | -9.638528 | 0 | 17.32822 | 9.186161 | 0 | -17.87668 | 0 | 0 | 2.086148 | 0.4059285 | 1269.747 | 24 | 1295.852 | 1273.267 | 24 | 1290
25 | 7.019018 | 0 | -24.65752 | 4.989789 | 0 | 0 | 22.36272 | 0 | 10.70853 | -8.986993 | -3.002933 | 0 | 16.33914 | 0 | -16.8643 | -7.272431 | -11.58212 | 0 | 14.33935 | -14.11673 | -11.12012 | -12.92594 | 24.14044 | 0 | 0 | 0 | 0 | 5.411505 | 2.120262 | 0 | 0 | -0.09994607 | 1222.781 | 25 | 1290 | 1250 | 25 | 1290
26 | 12.66029 | -15.35899 | -16.24877 | 0 | -24.79219 | 0 | 14.79836 | 0 | -17.17027 | -23.12549 | 17.73303 | 17.9088 | -17.60027 | -0.5800244 | 19.9607 | -17.2312 | -8.554451 | 0 | 19.84638 | 18.13555 | 24.00339 | -8.644261 | 7.771887 | 0 | 0.7997956 | 0 | 23.66761 | -6.508379 | 14.70374 | 6.985575 | -14.2392 | 0.9329557 | 1277.899 | 26 | 1290 | 1250 | 26 | 1313.691
27 | -10.48622 | 21.57173 | 0 | 18.31055 | -22.73095 | 1.430252 | 24.8329 | 2.345112 | 24.80257 | 10.27683 | 0 | 0.6975715 | 22.57297 | 1.677445 | 5.038393 | -2.935546 | -5.428931 | 0 | 7.453977 | 10.08175 | -5.668527 | 20.79686 | 12.22955 | 9.212961 | 0 | -8.416244 | -9.850916 | 22.366 | 6.69204 | -3.067699 | -7.762957 | 4.711015 | 1230.167 | 27 | 1290 | 1250 | 27 | 1290
28 | 0 | 21.5025 | 1.861381 | 0 | -3.855812 | 0 | 0 | -24.59436 | -20.97773 | 0 | 11.50998 | -20.36768 | -20.42279 | 20.36204 | 0 | -14.09782 | 20.26455 | 24.54434 | -22.96342 | -24.59604 | 0 | 19.90583 | 0 | 0 | 24.1169 | 0 | 21.63366 | 5.901008 | 0 | -0.5755294 | 5.680191 | 0.8010064 | 1276.205 | 28 | 1290 | 1242.131 | 28 | 1290
29 | 0 | -9.25414 | -19.27078 | -12.14965 | 16.23261 | -10.78418 | 3.001725 | 0 | 16.92451 | 0 | 0 | 0 | 3.925507 | 21.23575 | 0 | 19.57753 | -22.43736 | -18.41662 | 21.59644 | -1.403116 | 0 | 0 | 0.9810089 | 0 | -1.728376 | 23.87357 | -14.41951 | 2.337438 | 0 | 0 | 0 | 0.6394306 | 1250 | 29 | 1290 | 1250 | 29 | 1280.199
30 | 0 | 0 | 0 | 0 | 4.904454 | 0 | 0 | 22.48033 | 0 | 17.33742 | -22.81211 | -10.77117 | -17.21754 | -4.218218 | 24.28469 | 4.997974 | 0 | 0 | 15.39206 | -23.75699 | 2.074582 | -6.205056 | 0 | 0 | -3.159455 | 10.35564 | -10.94088 | -17.92349 | 0 | 14.28932 | -24.71559 | -0.8259367 | 1250 | 30 | 1315.804 | 1250 | 30 | 1265.155
31 | 0 | 6.618009 | 0 | 5.842582 | -3.508375 | -18.25084 | 0 | 0 | -7.193635 | 0 | -10.944 | 9.984611 | 6.722441 | 0 | 24.83071 | 23.80827 | -12.95762 | 0 | 11.19441 | -6.736791 | 1.492074 | -2.683589 | 0 | 17.30063 | 0 | -15.36833 | -7.062682 | 0 | 24.05376 | 0 | 1.038278 | 1.554191 | 1250 | 31 | 1309.138 | 1250 | 31 | 1317.869
32 | -19.45498 | 0 | -19.87709 | 0.3911519 | 0 | 0 | 3.209899 | 3.792749 | -0.5172671 | 0 | 0 | -19.87579 | 0 | 13.50406 | 24.3036 | 13.81634 | 0 | 10.51166 | -17.05981 | 6.126002 | 1.832364 | -9.284529 | 2.021454 | -9.982979 | 0 | -15.05961 | -23.45168 | 0 | -10.45936 | 20.29109 | 0 | -1.458798 | 1250 | 32 | 1272.122 | 1260.289 | 32 | 1290.112
33 | -23.305 | -1.941467 | 7.979492 | 0 | 0 | -15.71974 | 0 | -6.874012 | 0 | -10.80167 | -22.85118 | 4.415157 | 0 | 3.881889 | 0 | 0.3795419 | 0 | 3.504626 | 0 | 2.494204 | 16.69152 | -24.36546 | 7.014785 | 0 | -6.966333 | 0 | 0 | 0 | -21.17306 | 0 | 19.37591 | -2.201961 | 1221.382 | 33 | 1290 | 1274.555 | 33 | 1294.667
34 | -12.09545 | 23.57831 | 0 | 14.78226 | 0 | 24.90587 | -16.14641 | 0 | 16.10152 | 16.57513 | 18.42894 | -9.894281 | 3.787388 | -0.5132478 | 12.23925 | -6.097782 | 0 | 0 | 0 | 3.670493 | -16.93868 | -13.78586 | 3.483814 | 0 | -0.3425246 | 16.71292 | 7.612878 | -10.88299 | 0 | 0 | 0 | 2.425211 | 1250 | 34 | 1308.875 | 1249.516 | 34 | 1303.775
35 | -4.495588 | -15.64001 | -16.4117 | 7.898694 | 0 | 0 | -4.107228 | 10.98473 | 0 | 0 | -14.21433 | 22.39535 | -24.00127 | -0.1009328 | 0 | 17.81675 | 20.745 | 12.87332 | -17.50349 | 0 | 0 | -6.555387 | 12.54297 | -22.58309 | 0 | -5.511029 | 5.800915 | 0 | -4.986594 | -21.51217 | -5.060193 | -1.665332 | 1237.595 | 35 | 1276.767 | 1279.284 | 35 | 1290
36 | -9.736453 | -9.973363 | -21.24344 | -24.97654 | 0 | -22.77173 | 0.4259368 | 0 | -17.34207 | 0 | 0 | 12.05196 | 0 | -23.69891 | 0 | 7.416538 | 0 | 23.20665 | -19.54427 | 13.36613 | 0 | -15.94406 | 19.52374 | -1.413652 | 24.7418 | 0 | 3.095173 | -24.30179 | -9.245145 | 0 | 0 | -3.1085 | 1278.616 | 36 | 1290 | 1221.167 | 36 | 1290
37 | -24.84107 | 2.234849 | 9.851472 | -8.762134 | 21.98833 | 23.33012 | 23.6268 | 0 | -14.54603 | 0 | 0 | -22.21379 | 10.48292 | -18.83502 | 21.14789 | 0 | -12.27447 | -1.476617 | 0 | 0 | 0 | -21.69003 | 0 | 13.31479 | 14.66495 | 0 | 0 | 2.99845 | -17.77115 | 0 | 11.29193 | 0.4039418 | 1242.576 | 37 | 1285.79 | 1231.874 | 37 | 1317.512
38 | -2.552422 | -14.73736 | -12.40976 | 1.427866 | -15.47622 | 0 | 11.07835 | 0 | 22.62822 | -6.334969 | 1.913898 | 2.128734 | 5.911113 | 0 | 0 | -1.644603 | 0 | 22.13489 | 0 | 9.241224 | 0 | -4.175534 | 1.925034 | -6.578768 | 2.550471 | 2.542957 | -19.52185 | -11.85407 | -2.178113 | -3.85676 | 0 | -0.5754088 | 1277.022 | 38 | 1264.701 | 1272.196 | 38 | 1290
39 | 19.9385 | -11.2359 | 3.163239 | 24.76986 | 0 | -1.950547 | 0 | 7.688573 | -24.86948 | 0 | -3.036823 | 18.3822 | 0 | 0 | 6.811221 | 24.99575 | 12.51917 | -22.11847 | 0 | -21.83507 | -3.661237 | 0 | 0 | 20.36279 | 24.38074 | -4.072735 | 18.08478 | -12.1628 | 6.662615 | -17.44302 | 4.403204 | 2.250857 | 1267.733 | 39 | 1290 | 1264.03 | 39 | 1276.463
40 | 19.21364 | 13.8358 | -16.40104 | 14.75126 | -23.10502 | 0 | 16.0528 | 0 | 15.57201 | 15.68305 | -9.58399 | -11.43176 | 0 | 7.781935 | 0 | 0 | -13.06326 | -19.7752 | 0 | 0 | 0 | -4.621771 | -23.03423 | 0 | 0 | 17.79298 | 0.1333215 | 10.10778 | 8.978642 | -12.51153 | 14.50002 | 0.6734015 | 1227.82 | 40 | 1290 | 1274.257 | 40 | 1264.475
41 | 0 | -21.95645 | 0 | 0 | 0 | 5.136684 | 0 | 0 | -4.036841 | -5.713929 | -13.01406 | -12.00225 | 0 | 0 | 0 | 3.162826 | 5.847752 | -18.46944 | -2.79925 | 0 | 19.95395 | -17.29761 | 21.94775 | 0 | 0 | 0 | 1.8462 | -12.41704 | 22.12239 | 11.26936 | -11.30894 | -0.8944808 | 1266.692 | 41 | 1308.076 | 1250.498 | 41 | 1310.57
42 | 2.636704 | 21.63735 | -20.10125 | -24.35116 | -24.26058 | -20.10955 | 2.513169 | 0 | 14.78654 | 1.751233 | -12.9102 | 0 | -11.84044 | 18.11824 | 6.768595 | 4.803095 | 0 | -11.89542 | -11.55434 | -20.11035 | 21.87082 | 0.9519708 | 0 | 0 | -16.9352 | -3.515973 | -14.83168 | 1.173724 | 4.722803 | -18.22308 | -3.797306 | -3.635557 | 1250 | 42 | 1274.957 | 1225.891 | 42 | 1280.476
43 | 0 | -16.48196 | 6.367661 | 3.311977 | 0 | 0 | -11.5577 | 0 | 0 | 0.4016369 | 21.47632 | -15.15051 | 0 | -16.29088 | 0 | 13.96 | 9.202438 | 14.88896 | 0 | -3.643529 | -21.69304 | 0 | -18.11217 | -7.794932 | 0 | 0 | -16.49789 | 0 | -10.72245 | 0 | 17.27076 | -1.647268 | 1258.373 | 43 | 1282.829 | 1250 | 43 | 1311.43
44 | -8.344718 | 18.80119 | 0 | -10.41236 | -19.94541 | 0 | 22.41333 | 0 | 0.5633408 | 0 | 0 | 22.24887 | -23.0743 | 18.14872 | 0 | 0 | 0 | 0 | 13.29577 | -19.64397 | 14.15204 | 23.65431 | 4.441642 | 0.7594376 | 0 | 0 | 0 | 0 | 0 | 24.29329 | 0 | 2.624232 | 1250 | 44 | 1290 | 1259.869 | 44 | 1279.963
45 | 16.4794 | 9.627024 | 14.15466 | 0 | 0 | 0 | -11.9092 | 14.57805 | -7.092689 | 9.819342 | -17.45224 | 0 | -10.85125 | 7.100065 | 0 | 0 | 23.70306 | 20.731 | 17.59784 | -23.0074 | 0 | 0 | 0.5487249 | -10.82637 | 14.86637 | 12.91927 | 23.55877 | 0 | -19.44903 | 16.1807 | -4.689632 | 3.115693 | 1250 | 45 | 1290 | 1246.582 | 45 | 1290
46 | 0 | -5.575654 | 18.68188 | 0 | 6.155261 | 0 | -1.703156 | 2.722221 | 5.691846 | -1.907689 | -16.51612 | 0 | 9.834224 | 22.61566 | 0 | -20.48907 | 3.564584 | 23.61165 | 0 | 4.761733 | -4.669736 | 0 | 0 | -13.26568 | -7.169654 | 21.03219 | -7.77838 | -23.19073 | 0 | 0 | 21.73142 | 1.230219 | 1248.948 | 46 | 1307.309 | 1250 | 46 | 1290
47 | -2.495897 | 16.02012 | 0 | -5.572312 | 0 | 0 | 0 | 12.02536 | 0 | 23.33212 | 0 | -17.73312 | 3.215399 | -17.91539 | -1.793437 | -22.76204 | -2.815151 | 1.059086 | 0 | 14.12265 | 1.953437 | 0 | 4.670168 | 0 | 12.8363 | 0 | -13.3753 | 0 | 0 | -2.258741 | 5.777566 | 0.2674457 | 1250 | 47 | 1269.842 | 1264.889 | 47 | 1290
48 | -4.792131 | 0 | -21.12918 | 4.832535 | -3.166725 | 0 | -19.70129 | 10.91446 | 17.44362 | -3.076657 | -9.736861 | -12.38442 | 15.33897 | -12.16771 | -11.09063 | 14.39724 | -15.62632 | 22.58086 | -24.68394 | -15.3414 | 21.56977 | -8.035584 | 8.428917 | 14.13602 | 0 | 0 | 4.767488 | 0 | 13.8752 | 22.05041 | 0 | 0.3033106 | 1250 | 48 | 1265.121 | 1250 | 48 | 1319.195
49 | 18.97801 | 12.60015 | -5.722881 | 0 | -6.704395 | 0 | 24.17525 | 8.882272 | 7.197914 | 0 | 0 | -22.20651 | 0 | -15.99825 | 24.63966 | -18.83463 | -19.94259 | 0 | 0 | 0 | 0.5263575 | 23.52635 | 20.77819 | -4.411307 | -4.703548 | 19.06221 | -1.472547 | -21.94795 | 0 | 0 | -4.811282 | 1.084209 | 1250 | 49 | 1295.051 | 1220.351 | 49 | 1290
50 | -3.617505 | 0 | 0 | 0 | -3.456513 | -12.31881 | 17.20397 | 0 | 0 | -12.33254 | -12.34552 | -12.06932 | 0 | 0 | -12.32537 | -11.55214 | -2.101611 | 4.693887 | 24.31738 | 7.760485 | -21.20932 | 6.319468 | -9.432959 | 1.634626 | 0 | 0 | 0.117311 | -11.22186 | -18.87416 | -22.37601 | -13.8396 | -3.775036 | 1265.077 | 50 | 1290 | 1262.072 | 50 | 1291.452
51 | 5.015673 | 6.581993 | 0 | 0 | 14.24699 | -3.034668 | -13.78884 | 0 | -2.753811 | -21.53108 | 14.48397 | -1.893996 | -14.18507 | 19.85158 | 1.249895 | 0 | 1.672706 | 0 | 15.60661 | -18.67447 | 13.80407 | -5.50323 | 0 | 0 | -16.19418 | 0 | 15.58297 | 0 | 11.09055 | 0 | 0 | 0.6976671 | 1229.678 | 51 | 1307.224 | 1250 | 51 | 1290
52 | 0 | 0 | 7.785932 | 0 | -1.779315 | 0.02752289 | 13.5766 | 20.61958 | -24.10106 | 6.394338 | 5.995634 | 3.841543 | 24.77677 | 0 | 0 | 0 | 0 | 18.37075 | 2.217084 | -9.405357 | -12.44986 | 0 | 16.35261 | 0 | 0 | 0 | 0 | 24.48975 | 2.85374 | -17.83587 | 23.10247 | 3.381705 | 1250 | 52 | 1290 | 1278.307 | 52 | 1319.794
53 | 6.169134 | -3.894439 | 16.50956 | 17.83153 | 2.626387 | -22.80209 | 4.338624 | -2.668353 | 2.133915 | -7.310819 | -3.563585 | -0.3271719 | -24.21547 | 19.10982 | 4.334808 | -20.50728 | -16.75348 | 0 | 24.10176 | 23.37485 | -17.24462 | 5.121717 | -13.51397 | -4.104273 | 0 | 0 | 19.22855 | -17.11379 | -15.00524 | -19.35166 | -4.138036 | -1.536568 | 1270.264 | 53 | 1299.406 | 1250 | 53 | 1261.003
54 | 0 | -1.074607 | -23.18673 | 10.58911 | 0 | 18.329 | -19.34398 | -8.190224 | 24.66342 | -14.95187 | 16.06733 | 0 | 19.76435 | 20.89998 | 0 | 3.302569 | 6.336392 | 0 | 0 | -22.48293 | 0 | 11.08502 | 12.02631 | 23.56348 | 9.256086 | 7.892022 | -12.35009 | -14.97699 | -23.37623 | 14.33088 | -7.514015 | 1.634138 | 1250 | 54 | 1298.55 | 1227.703 | 54 | 1262.135
55 | 22.1212 | -0.9103636 | 0 | -4.648699 | 12.38416 | -0.8459463 | -2.520458 | -22.04146 | 0 | 8.778398 | 0 | 14.79611 | -6.423819 | -15.9041 | 0 | 18.9597 | -2.00754 | -14.54446 | 8.25684 | 0 | -9.217928 | 0 | -19.28355 | 10.68153 | 10.56972 | -15.25519 | 0 | -10.03495 | 0 | 10.38321 | -5.793465 | -0.4032601 | 1230.391 | 55 | 1290 | 1250 | 55 | 1290.375
56 | 21.62865 | 9.90224 | 8.129776 | 0 | 0 | -15.19371 | 0 | -12.02272 | -9.218781 | -4.713655 | 4.770843 | 24.57271 | 14.59742 | -5.161342 | 0 | -7.045046 | -0.6422323 | -3.570147 | 0 | 0 | 0.3991726 | 0 | 0 | -7.201575 | 1.85401 | 18.84882 | -6.070137 | -3.344595 | 6.746665 | 0 | 5.543593 | 1.380967 | 1277.318 | 56 | 1298.877 | 1240.721 | 56 | 1272.824
天均偏差 | 0.5657158 | 1.292083 | -2.424402 | -0.4791765 | -1.275577 | -3.236799 | 1.981484 | 1.584407 | 1.045561 | -1.587053 | -0.7279937 | -0.9378754 | 1.280972 | 1.269612 | 2.415755 | 0.5222466 | -0.1757113 | 3.440152 | 0.8442447 | -1.574943 | 0.3944458 | -0.1002962 | 3.438517 | 0.239523 | 2.880694 | 2.05974 | -0.5961023 | -2.73562 | -0.3561452 | -1.320451 | 1.618088

## Sheet2
历史趋势查询 | 6#炉焦炉煤气
6#炉高炉煤气
6#炉消耗热值
7#炉焦炉煤气
7#炉高炉煤气
7#炉消耗热值
6#7#炉焦炉煤气
6#7#高炉煤气
炼焦耗热量
每吨焦耗热量
掺混比 ≤7%
6#炉K均
6#炉K安
7#炉K均
7#炉K安
K1
K2
K3
出焦孔数计划
出焦孔数实际
单孔装煤量
总装煤量
结焦时间平均
结焦时间最长
结焦时间最短
入炉煤水分
焦炭挥发分0.9≤Vdaf≤1.5
装煤系数
异常原因 | 6#炉影响K安原因
7#炉影响K安原因
影响K1原因
影响K2原因

## 9.烟气含H2S与加热煤气对比表
焦炉用焦炉煤气用量
2018年 | 0:00 | 1:00 | 2:00 | 3:00 | 4:00 | 5:00 | 6:00 | 7:00 | 8:00 | 9:00 | 10:00 | 11:00 | 12:00 | 13:00 | 14:00 | 15:00 | 16:00 | 17:00 | 18:00 | 19:00 | 20:00 | 21:00 | 22:00 | 23:00
2018-09-01
2018-09-02
2018-09-03
2018-09-04
2018-09-05
2018-09-06
2018-09-07
2018-09-08
2018-09-09
2018-09-10
2018-09-11
2018-09-12
2018-09-13
2018-09-14
2018-09-15
2018-09-16
2018-09-17
2018-09-18
2018-09-19
2018-09-20
2018-09-21
2018-09-22
2018-09-23
2018-09-24
2018-09-25
2018-09-26
2018-09-27
2018-09-28
2018-09-29
2018-09-30
2018-08-31 | 机侧累积 | 焦侧累积 | 机侧累积 | 焦侧累积
23:00
2018-09-01 | 6#炉焦炉煤气 |  | 7#炉焦炉煤气 |  | 焦炉煤气合计 | 2018-09-02 | 6#炉焦炉煤气 |  | 7#炉焦炉煤气 |  | 焦炉煤气合计 | 2018-09-03 | 6#炉焦炉煤气 |  | 7#炉焦炉煤气 |  | 焦炉煤气合计 | 2018-09-04 | 6#炉焦炉煤气 |  | 7#炉焦炉煤气 |  | 焦炉煤气合计 | 2018-09-05 | 6#炉焦炉煤气 |  | 7#炉焦炉煤气 |  | 焦炉煤气合计 | 2018-09-06 | 6#炉焦炉煤气 |  | 7#炉焦炉煤气 |  | 焦炉煤气合计 | 2018-09-07 | 6#炉焦炉煤气 |  | 7#炉焦炉煤气 |  | 焦炉煤气合计 | 2018-09-08 | 6#炉焦炉煤气 |  | 7#炉焦炉煤气 |  | 焦炉煤气合计 | 2018-09-09 | 6#炉焦炉煤气 |  | 7#炉焦炉煤气 |  | 焦炉煤气合计 | 2018-09-10 | 6#炉焦炉煤气 |  | 7#炉焦炉煤气 |  | 焦炉煤气合计 | 2018-09-11 | 6#炉焦炉煤气 |  | 7#炉焦炉煤气 |  | 焦炉煤气合计 | 2018-09-12 | 6#炉焦炉煤气 |  | 7#炉焦炉煤气 |  | 焦炉煤气合计 | 2018-09-13 | 6#炉焦炉煤气 |  | 7#炉焦炉煤气 |  | 焦炉煤气合计 | 2018-09-14 | 6#炉焦炉煤气 |  | 7#炉焦炉煤气 |  | 焦炉煤气合计 | 2018-09-15 | 6#炉焦炉煤气 |  | 7#炉焦炉煤气 |  | 焦炉煤气合计 | 2018-09-16 | 6#炉焦炉煤气 |  | 7#炉焦炉煤气 |  | 焦炉煤气合计 | 2018-09-17 | 6#炉焦炉煤气 |  | 7#炉焦炉煤气 |  | 焦炉煤气合计 | 2018-09-18 | 6#炉焦炉煤气 |  | 7#炉焦炉煤气 |  | 焦炉煤气合计 | 2018-09-19 | 6#炉焦炉煤气 |  | 7#炉焦炉煤气 |  | 焦炉煤气合计 | 2018-09-20 | 6#炉焦炉煤气 |  | 7#炉焦炉煤气 |  | 焦炉煤气合计 | 2018-09-21 | 6#炉焦炉煤气 |  | 7#炉焦炉煤气 |  | 焦炉煤气合计 | 2018-09-22 | 6#炉焦炉煤气 |  | 7#炉焦炉煤气 |  | 焦炉煤气合计 | 2018-09-23 | 6#炉焦炉煤气 |  | 7#炉焦炉煤气 |  | 焦炉煤气合计 | 2018-09-24 | 6#炉焦炉煤气 |  | 7#炉焦炉煤气 |  | 焦炉煤气合计 | 2018-09-25 | 6#炉焦炉煤气 |  | 7#炉焦炉煤气 |  | 焦炉煤气合计 | 2018-09-26 | 6#炉焦炉煤气 |  | 7#炉焦炉煤气 |  | 焦炉煤气合计 | 2018-09-27 | 6#炉焦炉煤气 |  | 7#炉焦炉煤气 |  | 焦炉煤气合计 | 2018-09-28 | 6#炉焦炉煤气 |  | 7#炉焦炉煤气 |  | 焦炉煤气合计 | 2018-09-29 | 6#炉焦炉煤气 |  | 7#炉焦炉煤气 |  | 焦炉煤气合计 | 2018-09-30 | 6#炉焦炉煤气 |  | 7#炉焦炉煤气 |  | 焦炉煤气合计
| 机侧累积 | 焦侧累积 | 机侧累积 | 焦侧累积 |  |  | 机侧累积 | 焦侧累积 | 机侧累积 | 焦侧累积 |  |  | 机侧累积 | 焦侧累积 | 机侧累积 | 焦侧累积 |  |  | 机侧累积 | 焦侧累积 | 机侧累积 | 焦侧累积 |  |  | 机侧累积 | 焦侧累积 | 机侧累积 | 焦侧累积 |  |  | 机侧累积 | 焦侧累积 | 机侧累积 | 焦侧累积 |  |  | 机侧累积 | 焦侧累积 | 机侧累积 | 焦侧累积 |  |  | 机侧累积 | 焦侧累积 | 机侧累积 | 焦侧累积 |  |  | 机侧累积 | 焦侧累积 | 机侧累积 | 焦侧累积 |  |  | 机侧累积 | 焦侧累积 | 机侧累积 | 焦侧累积 |  |  | 机侧累积 | 焦侧累积 | 机侧累积 | 焦侧累积 |  |  | 机侧累积 | 焦侧累积 | 机侧累积 | 焦侧累积 |  |  | 机侧累积 | 焦侧累积 | 机侧累积 | 焦侧累积 |  |  | 机侧累积 | 焦侧累积 | 机侧累积 | 焦侧累积 |  |  | 机侧累积 | 焦侧累积 | 机侧累积 | 焦侧累积 |  |  | 机侧累积 | 焦侧累积 | 机侧累积 | 焦侧累积 |  |  | 机侧累积 | 焦侧累积 | 机侧累积 | 焦侧累积 |  |  | 机侧累积 | 焦侧累积 | 机侧累积 | 焦侧累积 |  |  | 机侧累积 | 焦侧累积 | 机侧累积 | 焦侧累积 |  |  | 机侧累积 | 焦侧累积 | 机侧累积 | 焦侧累积 |  |  | 机侧累积 | 焦侧累积 | 机侧累积 | 焦侧累积 |  |  | 机侧累积 | 焦侧累积 | 机侧累积 | 焦侧累积 |  |  | 机侧累积 | 焦侧累积 | 机侧累积 | 焦侧累积 |  |  | 机侧累积 | 焦侧累积 | 机侧累积 | 焦侧累积 |  |  | 机侧累积 | 焦侧累积 | 机侧累积 | 焦侧累积 |  |  | 机侧累积 | 焦侧累积 | 机侧累积 | 焦侧累积 |  |  | 机侧累积 | 焦侧累积 | 机侧累积 | 焦侧累积 |  |  | 机侧累积 | 焦侧累积 | 机侧累积 | 焦侧累积 |  |  | 机侧累积 | 焦侧累积 | 机侧累积 | 焦侧累积 |  |  | 机侧累积 | 焦侧累积 | 机侧累积 | 焦侧累积
0:00 |  |  |  |  | 0 | 0:00 |  |  |  |  | 0 | 0:00 |  |  |  |  | 0 | 0:00 |  |  |  |  | 0 | 0:00 |  |  |  |  | 0 | 0:00 |  |  |  |  | 0 | 0:00 |  |  |  |  | 0 | 0:00 |  |  |  |  | 0 | 0:00 |  |  |  |  | 0 | 0:00 |  |  |  |  | 0 | 0:00 |  |  |  |  | 0 | 0:00 |  |  |  |  | 0 | 0:00 |  |  |  |  | 0 | 0:00 |  |  |  |  | 0 | 0:00 |  |  |  |  | 0 | 0:00 |  |  |  |  | 0 | 0:00 |  |  |  |  | 0 | 0:00 |  |  |  |  | 0 | 0:00 |  |  |  |  | 0 | 0:00 |  |  |  |  | 0 | 0:00 |  |  |  |  | 0 | 0:00 |  |  |  |  | 0 | 0:00 |  |  |  |  | 0 | 0:00 |  |  |  |  | 0 | 0:00 |  |  |  |  | 0 | 0:00 |  |  |  |  | 0 | 0:00 |  |  |  |  | 0 | 0:00 |  |  |  |  | 0 | 0:00 |  |  |  |  | 0 | 0:00 |  |  |  |  | 0
1:00 |  |  |  |  | 0 | 1:00 |  |  |  |  | 0 | 1:00 |  |  |  |  | 0 | 1:00 |  |  |  |  | 0 | 1:00 |  |  |  |  | 0 | 1:00 |  |  |  |  | 0 | 1:00 |  |  |  |  | 0 | 1:00 |  |  |  |  | 0 | 1:00 |  |  |  |  | 0 | 1:00 |  |  |  |  | 0 | 1:00 |  |  |  |  | 0 | 1:00 |  |  |  |  | 0 | 1:00 |  |  |  |  | 0 | 1:00 |  |  |  |  | 0 | 1:00 |  |  |  |  | 0 | 1:00 |  |  |  |  | 0 | 1:00 |  |  |  |  | 0 | 1:00 |  |  |  |  | 0 | 1:00 |  |  |  |  | 0 | 1:00 |  |  |  |  | 0 | 1:00 |  |  |  |  | 0 | 1:00 |  |  |  |  | 0 | 1:00 |  |  |  |  | 0 | 1:00 |  |  |  |  | 0 | 1:00 |  |  |  |  | 0 | 1:00 |  |  |  |  | 0 | 1:00 |  |  |  |  | 0 | 1:00 |  |  |  |  | 0 | 1:00 |  |  |  |  | 0 | 1:00 |  |  |  |  | 0
2:00 |  |  |  |  | 0 | 2:00 |  |  |  |  | 0 | 2:00 |  |  |  |  | 0 | 2:00 |  |  |  |  | 0 | 2:00 |  |  |  |  | 0 | 2:00 |  |  |  |  | 0 | 2:00 |  |  |  |  | 0 | 2:00 |  |  |  |  | 0 | 2:00 |  |  |  |  | 0 | 2:00 |  |  |  |  | 0 | 2:00 |  |  |  |  | 0 | 2:00 |  |  |  |  | 0 | 2:00 |  |  |  |  | 0 | 2:00 |  |  |  |  | 0 | 2:00 |  |  |  |  | 0 | 2:00 |  |  |  |  | 0 | 2:00 |  |  |  |  | 0 | 2:00 |  |  |  |  | 0 | 2:00 |  |  |  |  | 0 | 2:00 |  |  |  |  | 0 | 2:00 |  |  |  |  | 0 | 2:00 |  |  |  |  | 0 | 2:00 |  |  |  |  | 0 | 2:00 |  |  |  |  | 0 | 2:00 |  |  |  |  | 0 | 2:00 |  |  |  |  | 0 | 2:00 |  |  |  |  | 0 | 2:00 |  |  |  |  | 0 | 2:00 |  |  |  |  | 0 | 2:00 |  |  |  |  | 0
3:00 |  |  |  |  | 0 | 3:00 |  |  |  |  | 0 | 3:00 |  |  |  |  | 0 | 3:00 |  |  |  |  | 0 | 3:00 |  |  |  |  | 0 | 3:00 |  |  |  |  | 0 | 3:00 |  |  |  |  | 0 | 3:00 |  |  |  |  | 0 | 3:00 |  |  |  |  | 0 | 3:00 |  |  |  |  | 0 | 3:00 |  |  |  |  | 0 | 3:00 |  |  |  |  | 0 | 3:00 |  |  |  |  | 0 | 3:00 |  |  |  |  | 0 | 3:00 |  |  |  |  | 0 | 3:00 |  |  |  |  | 0 | 3:00 |  |  |  |  | 0 | 3:00 |  |  |  |  | 0 | 3:00 |  |  |  |  | 0 | 3:00 |  |  |  |  | 0 | 3:00 |  |  |  |  | 0 | 3:00 |  |  |  |  | 0 | 3:00 |  |  |  |  | 0 | 3:00 |  |  |  |  | 0 | 3:00 |  |  |  |  | 0 | 3:00 |  |  |  |  | 0 | 3:00 |  |  |  |  | 0 | 3:00 |  |  |  |  | 0 | 3:00 |  |  |  |  | 0 | 3:00 |  |  |  |  | 0
4:00 |  |  |  |  | 0 | 4:00 |  |  |  |  | 0 | 4:00 |  |  |  |  | 0 | 4:00 |  |  |  |  | 0 | 4:00 |  |  |  |  | 0 | 4:00 |  |  |  |  | 0 | 4:00 |  |  |  |  | 0 | 4:00 |  |  |  |  | 0 | 4:00 |  |  |  |  | 0 | 4:00 |  |  |  |  | 0 | 4:00 |  |  |  |  | 0 | 4:00 |  |  |  |  | 0 | 4:00 |  |  |  |  | 0 | 4:00 |  |  |  |  | 0 | 4:00 |  |  |  |  | 0 | 4:00 |  |  |  |  | 0 | 4:00 |  |  |  |  | 0 | 4:00 |  |  |  |  | 0 | 4:00 |  |  |  |  | 0 | 4:00 |  |  |  |  | 0 | 4:00 |  |  |  |  | 0 | 4:00 |  |  |  |  | 0 | 4:00 |  |  |  |  | 0 | 4:00 |  |  |  |  | 0 | 4:00 |  |  |  |  | 0 | 4:00 |  |  |  |  | 0 | 4:00 |  |  |  |  | 0 | 4:00 |  |  |  |  | 0 | 4:00 |  |  |  |  | 0 | 4:00 |  |  |  |  | 0
5:00 |  |  |  |  | 0 | 5:00 |  |  |  |  | 0 | 5:00 |  |  |  |  | 0 | 5:00 |  |  |  |  | 0 | 5:00 |  |  |  |  | 0 | 5:00 |  |  |  |  | 0 | 5:00 |  |  |  |  | 0 | 5:00 |  |  |  |  | 0 | 5:00 |  |  |  |  | 0 | 5:00 |  |  |  |  | 0 | 5:00 |  |  |  |  | 0 | 5:00 |  |  |  |  | 0 | 5:00 |  |  |  |  | 0 | 5:00 |  |  |  |  | 0 | 5:00 |  |  |  |  | 0 | 5:00 |  |  |  |  | 0 | 5:00 |  |  |  |  | 0 | 5:00 |  |  |  |  | 0 | 5:00 |  |  |  |  | 0 | 5:00 |  |  |  |  | 0 | 5:00 |  |  |  |  | 0 | 5:00 |  |  |  |  | 0 | 5:00 |  |  |  |  | 0 | 5:00 |  |  |  |  | 0 | 5:00 |  |  |  |  | 0 | 5:00 |  |  |  |  | 0 | 5:00 |  |  |  |  | 0 | 5:00 |  |  |  |  | 0 | 5:00 |  |  |  |  | 0 | 5:00 |  |  |  |  | 0
6:00 |  |  |  |  | 0 | 6:00 |  |  |  |  | 0 | 6:00 |  |  |  |  | 0 | 6:00 |  |  |  |  | 0 | 6:00 |  |  |  |  | 0 | 6:00 |  |  |  |  | 0 | 6:00 |  |  |  |  | 0 | 6:00 |  |  |  |  | 0 | 6:00 |  |  |  |  | 0 | 6:00 |  |  |  |  | 0 | 6:00 |  |  |  |  | 0 | 6:00 |  |  |  |  | 0 | 6:00 |  |  |  |  | 0 | 6:00 |  |  |  |  | 0 | 6:00 |  |  |  |  | 0 | 6:00 |  |  |  |  | 0 | 6:00 |  |  |  |  | 0 | 6:00 |  |  |  |  | 0 | 6:00 |  |  |  |  | 0 | 6:00 |  |  |  |  | 0 | 6:00 |  |  |  |  | 0 | 6:00 |  |  |  |  | 0 | 6:00 |  |  |  |  | 0 | 6:00 |  |  |  |  | 0 | 6:00 |  |  |  |  | 0 | 6:00 |  |  |  |  | 0 | 6:00 |  |  |  |  | 0 | 6:00 |  |  |  |  | 0 | 6:00 |  |  |  |  | 0 | 6:00 |  |  |  |  | 0
7:00 |  |  |  |  | 0 | 7:00 |  |  |  |  | 0 | 7:00 |  |  |  |  | 0 | 7:00 |  |  |  |  | 0 | 7:00 |  |  |  |  | 0 | 7:00 |  |  |  |  | 0 | 7:00 |  |  |  |  | 0 | 7:00 |  |  |  |  | 0 | 7:00 |  |  |  |  | 0 | 7:00 |  |  |  |  | 0 | 7:00 |  |  |  |  | 0 | 7:00 |  |  |  |  | 0 | 7:00 |  |  |  |  | 0 | 7:00 |  |  |  |  | 0 | 7:00 |  |  |  |  | 0 | 7:00 |  |  |  |  | 0 | 7:00 |  |  |  |  | 0 | 7:00 |  |  |  |  | 0 | 7:00 |  |  |  |  | 0 | 7:00 |  |  |  |  | 0 | 7:00 |  |  |  |  | 0 | 7:00 |  |  |  |  | 0 | 7:00 |  |  |  |  | 0 | 7:00 |  |  |  |  | 0 | 7:00 |  |  |  |  | 0 | 7:00 |  |  |  |  | 0 | 7:00 |  |  |  |  | 0 | 7:00 |  |  |  |  | 0 | 7:00 |  |  |  |  | 0 | 7:00 |  |  |  |  | 0
8:00 |  |  |  |  | 0 | 8:00 |  |  |  |  | 0 | 8:00 |  |  |  |  | 0 | 8:00 |  |  |  |  | 0 | 8:00 |  |  |  |  | 0 | 8:00 |  |  |  |  | 0 | 8:00 |  |  |  |  | 0 | 8:00 |  |  |  |  | 0 | 8:00 |  |  |  |  | 0 | 8:00 |  |  |  |  | 0 | 8:00 |  |  |  |  | 0 | 8:00 |  |  |  |  | 0 | 8:00 |  |  |  |  | 0 | 8:00 |  |  |  |  | 0 | 8:00 |  |  |  |  | 0 | 8:00 |  |  |  |  | 0 | 8:00 |  |  |  |  | 0 | 8:00 |  |  |  |  | 0 | 8:00 |  |  |  |  | 0 | 8:00 |  |  |  |  | 0 | 8:00 |  |  |  |  | 0 | 8:00 |  |  |  |  | 0 | 8:00 |  |  |  |  | 0 | 8:00 |  |  |  |  | 0 | 8:00 |  |  |  |  | 0 | 8:00 |  |  |  |  | 0 | 8:00 |  |  |  |  | 0 | 8:00 |  |  |  |  | 0 | 8:00 |  |  |  |  | 0 | 8:00 |  |  |  |  | 0
9:00 |  |  |  |  | 0 | 9:00 |  |  |  |  | 0 | 9:00 |  |  |  |  | 0 | 9:00 |  |  |  |  | 0 | 9:00 |  |  |  |  | 0 | 9:00 |  |  |  |  | 0 | 9:00 |  |  |  |  | 0 | 9:00 |  |  |  |  | 0 | 9:00 |  |  |  |  | 0 | 9:00 |  |  |  |  | 0 | 9:00 |  |  |  |  | 0 | 9:00 |  |  |  |  | 0 | 9:00 |  |  |  |  | 0 | 9:00 |  |  |  |  | 0 | 9:00 |  |  |  |  | 0 | 9:00 |  |  |  |  | 0 | 9:00 |  |  |  |  | 0 | 9:00 |  |  |  |  | 0 | 9:00 |  |  |  |  | 0 | 9:00 |  |  |  |  | 0 | 9:00 |  |  |  |  | 0 | 9:00 |  |  |  |  | 0 | 9:00 |  |  |  |  | 0 | 9:00 |  |  |  |  | 0 | 9:00 |  |  |  |  | 0 | 9:00 |  |  |  |  | 0 | 9:00 |  |  |  |  | 0 | 9:00 |  |  |  |  | 0 | 9:00 |  |  |  |  | 0 | 9:00 |  |  |  |  | 0
10:00 |  |  |  |  | 0 | 10:00 |  |  |  |  | 0 | 10:00 |  |  |  |  | 0 | 10:00 |  |  |  |  | 0 | 10:00 |  |  |  |  | 0 | 10:00 |  |  |  |  | 0 | 10:00 |  |  |  |  | 0 | 10:00 |  |  |  |  | 0 | 10:00 |  |  |  |  | 0 | 10:00 |  |  |  |  | 0 | 10:00 |  |  |  |  | 0 | 10:00 |  |  |  |  | 0 | 10:00 |  |  |  |  | 0 | 10:00 |  |  |  |  | 0 | 10:00 |  |  |  |  | 0 | 10:00 |  |  |  |  | 0 | 10:00 |  |  |  |  | 0 | 10:00 |  |  |  |  | 0 | 10:00 |  |  |  |  | 0 | 10:00 |  |  |  |  | 0 | 10:00 |  |  |  |  | 0 | 10:00 |  |  |  |  | 0 | 10:00 |  |  |  |  | 0 | 10:00 |  |  |  |  | 0 | 10:00 |  |  |  |  | 0 | 10:00 |  |  |  |  | 0 | 10:00 |  |  |  |  | 0 | 10:00 |  |  |  |  | 0 | 10:00 |  |  |  |  | 0 | 10:00 |  |  |  |  | 0
11:00 |  |  |  |  | 0 | 11:00 |  |  |  |  | 0 | 11:00 |  |  |  |  | 0 | 11:00 |  |  |  |  | 0 | 11:00 |  |  |  |  | 0 | 11:00 |  |  |  |  | 0 | 11:00 |  |  |  |  | 0 | 11:00 |  |  |  |  | 0 | 11:00 |  |  |  |  | 0 | 11:00 |  |  |  |  | 0 | 11:00 |  |  |  |  | 0 | 11:00 |  |  |  |  | 0 | 11:00 |  |  |  |  | 0 | 11:00 |  |  |  |  | 0 | 11:00 |  |  |  |  | 0 | 11:00 |  |  |  |  | 0 | 11:00 |  |  |  |  | 0 | 11:00 |  |  |  |  | 0 | 11:00 |  |  |  |  | 0 | 11:00 |  |  |  |  | 0 | 11:00 |  |  |  |  | 0 | 11:00 |  |  |  |  | 0 | 11:00 |  |  |  |  | 0 | 11:00 |  |  |  |  | 0 | 11:00 |  |  |  |  | 0 | 11:00 |  |  |  |  | 0 | 11:00 |  |  |  |  | 0 | 11:00 |  |  |  |  | 0 | 11:00 |  |  |  |  | 0 | 11:00 |  |  |  |  | 0
12:00 |  |  |  |  | 0 | 12:00 |  |  |  |  | 0 | 12:00 |  |  |  |  | 0 | 12:00 |  |  |  |  | 0 | 12:00 |  |  |  |  | 0 | 12:00 |  |  |  |  | 0 | 12:00 |  |  |  |  | 0 | 12:00 |  |  |  |  | 0 | 12:00 |  |  |  |  | 0 | 12:00 |  |  |  |  | 0 | 12:00 |  |  |  |  | 0 | 12:00 |  |  |  |  | 0 | 12:00 |  |  |  |  | 0 | 12:00 |  |  |  |  | 0 | 12:00 |  |  |  |  | 0 | 12:00 |  |  |  |  | 0 | 12:00 |  |  |  |  | 0 | 12:00 |  |  |  |  | 0 | 12:00 |  |  |  |  | 0 | 12:00 |  |  |  |  | 0 | 12:00 |  |  |  |  | 0 | 12:00 |  |  |  |  | 0 | 12:00 |  |  |  |  | 0 | 12:00 |  |  |  |  | 0 | 12:00 |  |  |  |  | 0 | 12:00 |  |  |  |  | 0 | 12:00 |  |  |  |  | 0 | 12:00 |  |  |  |  | 0 | 12:00 |  |  |  |  | 0 | 12:00 |  |  |  |  | 0
13:00 |  |  |  |  | 0 | 13:00 |  |  |  |  | 0 | 13:00 |  |  |  |  | 0 | 13:00 |  |  |  |  | 0 | 13:00 |  |  |  |  | 0 | 13:00 |  |  |  |  | 0 | 13:00 |  |  |  |  | 0 | 13:00 |  |  |  |  | 0 | 13:00 |  |  |  |  | 0 | 13:00 |  |  |  |  | 0 | 13:00 |  |  |  |  | 0 | 13:00 |  |  |  |  | 0 | 13:00 |  |  |  |  | 0 | 13:00 |  |  |  |  | 0 | 13:00 |  |  |  |  | 0 | 13:00 |  |  |  |  | 0 | 13:00 |  |  |  |  | 0 | 13:00 |  |  |  |  | 0 | 13:00 |  |  |  |  | 0 | 13:00 |  |  |  |  | 0 | 13:00 |  |  |  |  | 0 | 13:00 |  |  |  |  | 0 | 13:00 |  |  |  |  | 0 | 13:00 |  |  |  |  | 0 | 13:00 |  |  |  |  | 0 | 13:00 |  |  |  |  | 0 | 13:00 |  |  |  |  | 0 | 13:00 |  |  |  |  | 0 | 13:00 |  |  |  |  | 0 | 13:00 |  |  |  |  | 0
14:00 |  |  |  |  | 0 | 14:00 |  |  |  |  | 0 | 14:00 |  |  |  |  | 0 | 14:00 |  |  |  |  | 0 | 14:00 |  |  |  |  | 0 | 14:00 |  |  |  |  | 0 | 14:00 |  |  |  |  | 0 | 14:00 |  |  |  |  | 0 | 14:00 |  |  |  |  | 0 | 14:00 |  |  |  |  | 0 | 14:00 |  |  |  |  | 0 | 14:00 |  |  |  |  | 0 | 14:00 |  |  |  |  | 0 | 14:00 |  |  |  |  | 0 | 14:00 |  |  |  |  | 0 | 14:00 |  |  |  |  | 0 | 14:00 |  |  |  |  | 0 | 14:00 |  |  |  |  | 0 | 14:00 |  |  |  |  | 0 | 14:00 |  |  |  |  | 0 | 14:00 |  |  |  |  | 0 | 14:00 |  |  |  |  | 0 | 14:00 |  |  |  |  | 0 | 14:00 |  |  |  |  | 0 | 14:00 |  |  |  |  | 0 | 14:00 |  |  |  |  | 0 | 14:00 |  |  |  |  | 0 | 14:00 |  |  |  |  | 0 | 14:00 |  |  |  |  | 0 | 14:00 |  |  |  |  | 0
15:00 |  |  |  |  | 0 | 15:00 |  |  |  |  | 0 | 15:00 |  |  |  |  | 0 | 15:00 |  |  |  |  | 0 | 15:00 |  |  |  |  | 0 | 15:00 |  |  |  |  | 0 | 15:00 |  |  |  |  | 0 | 15:00 |  |  |  |  | 0 | 15:00 |  |  |  |  | 0 | 15:00 |  |  |  |  | 0 | 15:00 |  |  |  |  | 0 | 15:00 |  |  |  |  | 0 | 15:00 |  |  |  |  | 0 | 15:00 |  |  |  |  | 0 | 15:00 |  |  |  |  | 0 | 15:00 |  |  |  |  | 0 | 15:00 |  |  |  |  | 0 | 15:00 |  |  |  |  | 0 | 15:00 |  |  |  |  | 0 | 15:00 |  |  |  |  | 0 | 15:00 |  |  |  |  | 0 | 15:00 |  |  |  |  | 0 | 15:00 |  |  |  |  | 0 | 15:00 |  |  |  |  | 0 | 15:00 |  |  |  |  | 0 | 15:00 |  |  |  |  | 0 | 15:00 |  |  |  |  | 0 | 15:00 |  |  |  |  | 0 | 15:00 |  |  |  |  | 0 | 15:00 |  |  |  |  | 0
16:00 |  |  |  |  | 0 | 16:00 |  |  |  |  | 0 | 16:00 |  |  |  |  | 0 | 16:00 |  |  |  |  | 0 | 16:00 |  |  |  |  | 0 | 16:00 |  |  |  |  | 0 | 16:00 |  |  |  |  | 0 | 16:00 |  |  |  |  | 0 | 16:00 |  |  |  |  | 0 | 16:00 |  |  |  |  | 0 | 16:00 |  |  |  |  | 0 | 16:00 |  |  |  |  | 0 | 16:00 |  |  |  |  | 0 | 16:00 |  |  |  |  | 0 | 16:00 |  |  |  |  | 0 | 16:00 |  |  |  |  | 0 | 16:00 |  |  |  |  | 0 | 16:00 |  |  |  |  | 0 | 16:00 |  |  |  |  | 0 | 16:00 |  |  |  |  | 0 | 16:00 |  |  |  |  | 0 | 16:00 |  |  |  |  | 0 | 16:00 |  |  |  |  | 0 | 16:00 |  |  |  |  | 0 | 16:00 |  |  |  |  | 0 | 16:00 |  |  |  |  | 0 | 16:00 |  |  |  |  | 0 | 16:00 |  |  |  |  | 0 | 16:00 |  |  |  |  | 0 | 16:00 |  |  |  |  | 0
17:00 |  |  |  |  | 0 | 17:00 |  |  |  |  | 0 | 17:00 |  |  |  |  | 0 | 17:00 |  |  |  |  | 0 | 17:00 |  |  |  |  | 0 | 17:00 |  |  |  |  | 0 | 17:00 |  |  |  |  | 0 | 17:00 |  |  |  |  | 0 | 17:00 |  |  |  |  | 0 | 17:00 |  |  |  |  | 0 | 17:00 |  |  |  |  | 0 | 17:00 |  |  |  |  | 0 | 17:00 |  |  |  |  | 0 | 17:00 |  |  |  |  | 0 | 17:00 |  |  |  |  | 0 | 17:00 |  |  |  |  | 0 | 17:00 |  |  |  |  | 0 | 17:00 |  |  |  |  | 0 | 17:00 |  |  |  |  | 0 | 17:00 |  |  |  |  | 0 | 17:00 |  |  |  |  | 0 | 17:00 |  |  |  |  | 0 | 17:00 |  |  |  |  | 0 | 17:00 |  |  |  |  | 0 | 17:00 |  |  |  |  | 0 | 17:00 |  |  |  |  | 0 | 17:00 |  |  |  |  | 0 | 17:00 |  |  |  |  | 0 | 17:00 |  |  |  |  | 0 | 17:00 |  |  |  |  | 0
18:00 |  |  |  |  | 0 | 18:00 |  |  |  |  | 0 | 18:00 |  |  |  |  | 0 | 18:00 |  |  |  |  | 0 | 18:00 |  |  |  |  | 0 | 18:00 |  |  |  |  | 0 | 18:00 |  |  |  |  | 0 | 18:00 |  |  |  |  | 0 | 18:00 |  |  |  |  | 0 | 18:00 |  |  |  |  | 0 | 18:00 |  |  |  |  | 0 | 18:00 |  |  |  |  | 0 | 18:00 |  |  |  |  | 0 | 18:00 |  |  |  |  | 0 | 18:00 |  |  |  |  | 0 | 18:00 |  |  |  |  | 0 | 18:00 |  |  |  |  | 0 | 18:00 |  |  |  |  | 0 | 18:00 |  |  |  |  | 0 | 18:00 |  |  |  |  | 0 | 18:00 |  |  |  |  | 0 | 18:00 |  |  |  |  | 0 | 18:00 |  |  |  |  | 0 | 18:00 |  |  |  |  | 0 | 18:00 |  |  |  |  | 0 | 18:00 |  |  |  |  | 0 | 18:00 |  |  |  |  | 0 | 18:00 |  |  |  |  | 0 | 18:00 |  |  |  |  | 0 | 18:00 |  |  |  |  | 0
19:00 |  |  |  |  | 0 | 19:00 |  |  |  |  | 0 | 19:00 |  |  |  |  | 0 | 19:00 |  |  |  |  | 0 | 19:00 |  |  |  |  | 0 | 19:00 |  |  |  |  | 0 | 19:00 |  |  |  |  | 0 | 19:00 |  |  |  |  | 0 | 19:00 |  |  |  |  | 0 | 19:00 |  |  |  |  | 0 | 19:00 |  |  |  |  | 0 | 19:00 |  |  |  |  | 0 | 19:00 |  |  |  |  | 0 | 19:00 |  |  |  |  | 0 | 19:00 |  |  |  |  | 0 | 19:00 |  |  |  |  | 0 | 19:00 |  |  |  |  | 0 | 19:00 |  |  |  |  | 0 | 19:00 |  |  |  |  | 0 | 19:00 |  |  |  |  | 0 | 19:00 |  |  |  |  | 0 | 19:00 |  |  |  |  | 0 | 19:00 |  |  |  |  | 0 | 19:00 |  |  |  |  | 0 | 19:00 |  |  |  |  | 0 | 19:00 |  |  |  |  | 0 | 19:00 |  |  |  |  | 0 | 19:00 |  |  |  |  | 0 | 19:00 |  |  |  |  | 0 | 19:00 |  |  |  |  | 0
20:00 |  |  |  |  | 0 | 20:00 |  |  |  |  | 0 | 20:00 |  |  |  |  | 0 | 20:00 |  |  |  |  | 0 | 20:00 |  |  |  |  | 0 | 20:00 |  |  |  |  | 0 | 20:00 |  |  |  |  | 0 | 20:00 |  |  |  |  | 0 | 20:00 |  |  |  |  | 0 | 20:00 |  |  |  |  | 0 | 20:00 |  |  |  |  | 0 | 20:00 |  |  |  |  | 0 | 20:00 |  |  |  |  | 0 | 20:00 |  |  |  |  | 0 | 20:00 |  |  |  |  | 0 | 20:00 |  |  |  |  | 0 | 20:00 |  |  |  |  | 0 | 20:00 |  |  |  |  | 0 | 20:00 |  |  |  |  | 0 | 20:00 |  |  |  |  | 0 | 20:00 |  |  |  |  | 0 | 20:00 |  |  |  |  | 0 | 20:00 |  |  |  |  | 0 | 20:00 |  |  |  |  | 0 | 20:00 |  |  |  |  | 0 | 20:00 |  |  |  |  | 0 | 20:00 |  |  |  |  | 0 | 20:00 |  |  |  |  | 0 | 20:00 |  |  |  |  | 0 | 20:00 |  |  |  |  | 0
21:00 |  |  |  |  | 0 | 21:00 |  |  |  |  | 0 | 21:00 |  |  |  |  | 0 | 21:00 |  |  |  |  | 0 | 21:00 |  |  |  |  | 0 | 21:00 |  |  |  |  | 0 | 21:00 |  |  |  |  | 0 | 21:00 |  |  |  |  | 0 | 21:00 |  |  |  |  | 0 | 21:00 |  |  |  |  | 0 | 21:00 |  |  |  |  | 0 | 21:00 |  |  |  |  | 0 | 21:00 |  |  |  |  | 0 | 21:00 |  |  |  |  | 0 | 21:00 |  |  |  |  | 0 | 21:00 |  |  |  |  | 0 | 21:00 |  |  |  |  | 0 | 21:00 |  |  |  |  | 0 | 21:00 |  |  |  |  | 0 | 21:00 |  |  |  |  | 0 | 21:00 |  |  |  |  | 0 | 21:00 |  |  |  |  | 0 | 21:00 |  |  |  |  | 0 | 21:00 |  |  |  |  | 0 | 21:00 |  |  |  |  | 0 | 21:00 |  |  |  |  | 0 | 21:00 |  |  |  |  | 0 | 21:00 |  |  |  |  | 0 | 21:00 |  |  |  |  | 0 | 21:00 |  |  |  |  | 0
22:00 |  |  |  |  | 0 | 22:00 |  |  |  |  | 0 | 22:00 |  |  |  |  | 0 | 22:00 |  |  |  |  | 0 | 22:00 |  |  |  |  | 0 | 22:00 |  |  |  |  | 0 | 22:00 |  |  |  |  | 0 | 22:00 |  |  |  |  | 0 | 22:00 |  |  |  |  | 0 | 22:00 |  |  |  |  | 0 | 22:00 |  |  |  |  | 0 | 22:00 |  |  |  |  | 0 | 22:00 |  |  |  |  | 0 | 22:00 |  |  |  |  | 0 | 22:00 |  |  |  |  | 0 | 22:00 |  |  |  |  | 0 | 22:00 |  |  |  |  | 0 | 22:00 |  |  |  |  | 0 | 22:00 |  |  |  |  | 0 | 22:00 |  |  |  |  | 0 | 22:00 |  |  |  |  | 0 | 22:00 |  |  |  |  | 0 | 22:00 |  |  |  |  | 0 | 22:00 |  |  |  |  | 0 | 22:00 |  |  |  |  | 0 | 22:00 |  |  |  |  | 0 | 22:00 |  |  |  |  | 0 | 22:00 |  |  |  |  | 0 | 22:00 |  |  |  |  | 0 | 22:00 |  |  |  |  | 0
23:00 |  |  |  |  | 0 | 23:00 |  |  |  |  | 0 | 23:00 |  |  |  |  | 0 | 23:00 |  |  |  |  | 0 | 23:00 |  |  |  |  | 0 | 23:00 |  |  |  |  | 0 | 23:00 |  |  |  |  | 0 | 23:00 |  |  |  |  | 0 | 23:00 |  |  |  |  | 0 | 23:00 |  |  |  |  | 0 | 23:00 |  |  |  |  | 0 | 23:00 |  |  |  |  | 0 | 23:00 |  |  |  |  | 0 | 23:00 |  |  |  |  | 0 | 23:00 |  |  |  |  | 0 | 23:00 |  |  |  |  | 0 | 23:00 |  |  |  |  | 0 | 23:00 |  |  |  |  | 0 | 23:00 |  |  |  |  | 0 | 23:00 |  |  |  |  | 0 | 23:00 |  |  |  |  | 0 | 23:00 |  |  |  |  | 0 | 23:00 |  |  |  |  | 0 | 23:00 |  |  |  |  | 0 | 23:00 |  |  |  |  | 0 | 23:00 |  |  |  |  | 0 | 23:00 |  |  |  |  | 0 | 23:00 |  |  |  |  | 0 | 23:00 |  |  |  |  | 0 | 23:00 |  |  |  |  | 0